## 150g
Spektrumname | Temperature | Time_1 | Time_2 | C | O | F | Na | Mg | Al | Si | K | Ca | Fe | Zn | Summe
V1P1 | 1485 | 0:03 | 2.528483 | 8.59 | 40.85 | 0 | 0 | 0.49 | 5.18 | 14.86 | 0.61 | 24.46 | 0.41 | 4.54 | 99.99
V1P1 | 1485 | 0:03 | 2.528483 | 8.63 | 40.74 | 0 | 0 | 0.54 | 5.02 | 14.79 | 0.66 | 24.44 | 0.25 | 4.93 | 100
V1P1 | 1485 | 0:03 | 2.528483 | 16.14 | 40.37 | 0 | 0 | 0.42 | 4.61 | 12.89 | 0.54 | 20.47 | 0.34 | 4.23 | 100.01
V1P2 | 1485 | 0:07 | 6.69615 | 27.27 | 38.71 | 0 | 0 | 0.35 | 4.09 | 10.66 | 0.45 | 16.43 | 0.16 | 1.87 | 99.99
V1P2 | 1485 | 0:07 | 6.69615 | 20.96 | 40.08 | 0 | 0 | 0.5 | 4.65 | 11.96 | 0.49 | 19.15 | 0.21 | 2.01 | 100.01
V1P2 | 1485 | 0:07 | 6.69615 | 28.83 | 37.53 | 0 | 0 | 0.37 | 4.03 | 10.49 | 0.42 | 16.32 | 0.21 | 1.79 | 99.99
V1P3 | 1485 | 0:12 | 12.02692 | 17.81 | 40.49 | 0 | 0 | 0.44 | 5.24 | 12.58 | 0.56 | 20.86 | 0.25 | 1.76 | 99.99
V1P3 | 1485 | 0:12 | 12.02692 | 27.73 | 37.63 | 0 | 0 | 0.38 | 4.32 | 10.51 | 0.42 | 17.2 | 0.23 | 1.58 | 100
V1P3 | 1485 | 0:12 | 12.02692 | 27.56 | 38.31 | 0 | 0 | 0.37 | 4.3 | 10.45 | 0.43 | 16.94 | 0.23 | 1.42 | 100.01
V1P4 | 1485 | 0:17 | 16.62693 | 26.82 | 38.44 | 0 | 0 | 0.33 | 4.67 | 10.52 | 0.43 | 17.49 | 0.21 | 1.09 | 100
V1P4 | 1485 | 0:17 | 16.62693 | 33.61 | 36.51 | 0 | 0 | 0.28 | 4.1 | 9.15 | 0.39 | 14.78 | 0.21 | 0.97 | 100
V1P4 | 1485 | 0:17 | 16.62693 | 40.93 | 34.14 | 0 | 0 | 0.27 | 3.4 | 7.66 | 0.26 | 12.27 | 0.18 | 0.89 | 100
V1P5 | 1485 | 0:28 | 27.54618 | 16.98 | 41.81 | 0 | 0 | 0.43 | 5.68 | 12.7 | 0.46 | 20.66 | 0.3 | 0.96 | 99.98
V1P5 | 1485 | 0:28 | 27.54618 | 16.54 | 42.08 | 0 | 0 | 0.5 | 5.65 | 12.98 | 0.51 | 20.47 | 0.3 | 0.96 | 99.99
V1P5 | 1485 | 0:28 | 27.54618 | 10.97 | 42.79 | 0 | 0 | 0.52 | 6.13 | 14.16 | 0.63 | 23.47 | 0.37 | 0.96 | 100
V1P6 | 1485 | 0:47 | 46.59418 | 25.91 | 40.68 | 0 | 0 | 0.35 | 4.6 | 10.31 | 0.43 | 17.14 | 0.29 | 0.29 | 100
V1P6 | 1485 | 0:47 | 46.59418 | 14.2 | 43.29 | 0 | 0 | 0.43 | 5.73 | 12.96 | 0.55 | 22.04 | 0.42 | 0.37 | 99.99
V1P6 | 1485 | 0:47 | 46.59418 | 14.48 | 43.44 | 0 | 0 | 0.41 | 5.7 | 12.95 | 0.52 | 21.68 | 0.41 | 0.42 | 100.01
V1P7 | 1485 | 1:06 | 66.25722 | 19.84 | 40.81 | 0 | 0 | 0.48 | 5.42 | 12.39 | 0.51 | 20.11 | 0.32 | 0.12 | 100
V1P7 | 1485 | 1:06 | 66.25722 | 22.6 | 40.04 | 0 | 0 | 0.42 | 5.37 | 11.89 | 0.44 | 18.74 | 0.29 | 0.2 | 99.99
V1P7 | 1485 | 1:06 | 66.25722 | 25.76 | 38.97 | 0 | 0 | 0.4 | 5.02 | 11.16 | 0.44 | 17.9 | 0.3 | 0.03 | 99.98
V2P1 | 1460 | 0:02 | 1.85045 | 16.06 | 39.43 | 0 | 0 | 0.49 | 4.52 | 12.65 | 0.61 | 20.84 | 0.32 | 5.08 | 100
V2P1 | 1460 | 0:02 | 1.85045 | 13.27 | 40.45 | 0 | 0 | 0.48 | 4.74 | 13.17 | 0.59 | 21.82 | 0.29 | 5.2 | 100.01
V2P1 | 1460 | 0:02 | 1.85045 | 17.36 | 39.25 | 0 | 0 | 0.42 | 4.47 | 12.25 | 0.6 | 20.07 | 0.36 | 5.23 | 100.01
V2P2 | 1460 | 0:05 | 4.5062 | 10.33 | 40.57 | 0 | 0 | 0.5 | 5.1 | 14.34 | 0.67 | 24.38 | 0.39 | 3.73 | 100.01
V2P2 | 1460 | 0:05 | 4.5062 | 12.62 | 40.23 | 0 | 0 | 0.52 | 5.06 | 14.04 | 0.67 | 23.23 | 0.26 | 3.38 | 100.01
V2P2 | 1460 | 0:05 | 4.5062 | 9.98 | 40.16 | 0 | 0 | 0.59 | 5.22 | 14.34 | 0.72 | 24.91 | 0.22 | 3.87 | 100.01
V2P3 | 1460 | 0:10 | 9.94255 | 9.92 | 41.62 | 0 | 0 | 0.56 | 6.71 | 14.14 | 0.66 | 23.59 | 0.39 | 2.42 | 100.01
V2P3 | 1460 | 0:10 | 9.94255 | 11.12 | 41.61 | 0 | 0 | 0.48 | 6.65 | 14 | 0.58 | 22.87 | 0.28 | 2.4 | 99.99
V2P3 | 1460 | 0:10 | 9.94255 | 9.43 | 41.46 | 0 | 0 | 0.55 | 6.83 | 14.35 | 0.67 | 23.86 | 0.32 | 2.54 | 100.01
V2P4 | 1460 | 0:17 | 17.2651 | 6.09 | 42.91 | 0 | 0 | 0.56 | 6.21 | 15.03 | 0.7 | 26.11 | 0.27 | 2.11 | 99.99
V2P4 | 1460 | 0:17 | 17.2651 | 6.56 | 42.75 | 0 | 0 | 0.6 | 6.14 | 15.06 | 0.63 | 25.86 | 0.24 | 2.17 | 100.01
V2P4 | 1460 | 0:17 | 17.2651 | 9 | 42.47 | 0 | 0 | 0.55 | 6.05 | 14.68 | 0.59 | 24.33 | 0.26 | 2.08 | 100.01
V2P5 | 1460 | 0:29 | 29.43213 | 6.08 | 42.92 | 0 | 0 | 0.62 | 6.25 | 15.09 | 0.66 | 26.54 | 0.32 | 1.51 | 99.99
V2P5 | 1460 | 0:29 | 29.43213 | 6.67 | 42.62 | 0 | 0 | 0.54 | 6.28 | 15.07 | 0.72 | 26.13 | 0.27 | 1.72 | 100.02
V2P5 | 1460 | 0:29 | 29.43213 | 6.52 | 42.42 | 0 | 0 | 0.61 | 6.16 | 15.13 | 0.64 | 26.36 | 0.43 | 1.74 | 100.01
V2P5 | 1460 | 0:29 | 29.43213 | 6.33 | 42.49 | 0 | 0 | 0.66 | 6.24 | 15.08 | 0.64 | 26.52 | 0.4 | 1.65 | 100.01
V2P6 | 1460 | 0:46 | 45.80287 | 9.08 | 42.91 | 0 | 0 | 0.58 | 6.07 | 14.72 | 0.64 | 24.58 | 0.37 | 1.05 | 100
V2P6 | 1460 | 0:46 | 45.80287 | 9.99 | 42.8 | 0 | 0 | 0.54 | 6.07 | 14.37 | 0.59 | 24.25 | 0.38 | 1 | 99.99
V2P6 | 1460 | 0:46 | 45.80287 | 15.41 | 41.96 | 0 | 0 | 0.55 | 5.51 | 13.08 | 0.56 | 21.63 | 0.4 | 0.9 | 100
V2P6 | 1460 | 0:46 | 45.80287 | 8.35 | 43.01 | 0 | 0 | 0.54 | 6.14 | 14.88 | 0.65 | 25.1 | 0.48 | 0.86 | 100.01
V2P7 | 1460 | 1:01 | 60.63578 | 25.69 | 38.66 | 0 | 0 | 0.46 | 4.68 | 10.92 | 0.46 | 18.28 | 0.34 | 0.51 | 100
V2P7 | 1460 | 1:01 | 60.63578 | 17.63 | 40.83 | 0 | 0 | 0.51 | 5.37 | 12.64 | 0.57 | 21.51 | 0.34 | 0.59 | 99.99
V2P7 | 1460 | 1:01 | 60.63578 | 43.22 | 33.15 | 0 | 0 | 0.26 | 3.18 | 7.26 | 0.33 | 12.08 | 0.24 | 0.28 | 100
V2P8 | 1460 | 1:15 | 74.52417 | 9.93 | 42.69 | 0 | 0 | 0.54 | 6.01 | 14.3 | 0.63 | 24.9 | 0.62 | 0.38 | 100
V2P8 | 1460 | 1:15 | 74.52417 | 8.86 | 43.2 | 0 | 0 | 0.63 | 5.98 | 14.44 | 0.58 | 25.43 | 0.51 | 0.37 | 100
V2P8 | 1460 | 1:15 | 74.52417 | 12.01 | 42.33 | 0 | 0 | 0.52 | 5.72 | 14.01 | 0.64 | 24.03 | 0.5 | 0.25 | 100.01
V3P1 | 1420 | 0:02 | 1.862633 | 26.51 | 37.89 | 0 | 0 | 0.32 | 3.98 | 11.02 | 0.52 | 17.81 | 0.15 | 1.79 | 99.99
V3P2 | 1420 | 0:04 | 4.124833 | 22.24 | 37.95 | 0 | 0 | 0.35 | 4.19 | 11.59 | 0.55 | 19.35 | 0.26 | 3.52 | 100
V3P2 | 1420 | 0:04 | 4.124833 | 20.26 | 38.74 | 0 | 0 | 0.4 | 4.35 | 11.8 | 0.6 | 20 | 0.3 | 3.56 | 100.01
V3P2 | 1420 | 0:04 | 4.124833 | 14.72 | 40.36 | 0 | 0 | 0.42 | 4.8 | 13.23 | 0.58 | 21.63 | 0.35 | 3.91 | 100
V3P3 | 1420 | 0:08 | 8.259617 | 21.62 | 39.24 | 0 | 0 | 0.38 | 4.4 | 11.79 | 0.54 | 19.77 | 0.21 | 2.05 | 100
V3P3 | 1420 | 0:08 | 8.259617 | 19.08 | 39.62 | 0 | 0 | 0.38 | 4.65 | 12.31 | 0.58 | 20.71 | 0.2 | 2.47 | 100
V3P3 | 1420 | 0:08 | 8.259617 | 23.54 | 38.63 | 0 | 0 | 0.39 | 4.31 | 11.38 | 0.53 | 18.88 | 0.23 | 2.11 | 100
V3P3 | 1420 | 0:08 | 8.259617 | 21.17 | 39.17 | 0 | 0 | 0.34 | 4.43 | 11.88 | 0.57 | 19.9 | 0.19 | 2.34 | 99.99
V3P4 | 1420 | 0:13 | 13.21617 | 10.61 | 41.96 | 0 | 0 | 0.46 | 5.63 | 14.29 | 0.65 | 23.83 | 0.29 | 2.27 | 99.99
V3P4 | 1420 | 0:13 | 13.21617 | 10.17 | 41.8 | 0 | 0 | 0.43 | 5.86 | 14.58 | 0.62 | 23.78 | 0.36 | 2.4 | 100
V3P4 | 1420 | 0:13 | 13.21617 | 13.62 | 41.46 | 0 | 0 | 0.42 | 5.44 | 13.47 | 0.61 | 22.34 | 0.31 | 2.32 | 99.99
V3P5 | 1420 | 0:18 | 18.23063 | 41.57 | 33.17 | 0 | 0 | 0.27 | 3.08 | 7.45 | 0.34 | 12.72 | 0.18 | 1.24 | 100.02
V3P5 | 1420 | 0:18 | 18.23063 | 37.99 | 34.51 | 0 | 0 | 0.25 | 3.34 | 8.18 | 0.38 | 13.78 | 0.2 | 1.36 | 99.99
V3P5 | 1420 | 0:18 | 18.23063 | 44.24 | 32.6 | 0 | 0 | 0.25 | 2.88 | 6.92 | 0.27 | 11.67 | 0.18 | 0.98 | 99.99
V3P6 | 1420 | 0:29 | 29.01293 | 15.28 | 40.99 | 0 | 0 | 0.41 | 5.34 | 13.02 | 0.6 | 22 | 0.29 | 2.07 | 100
V3P6 | 1420 | 0:29 | 29.01293 | 12.15 | 41.76 | 0 | 0 | 0.44 | 5.55 | 13.7 | 0.63 | 23.37 | 0.35 | 2.06 | 100.01
V3P6 | 1420 | 0:29 | 29.01293 | 13.9 | 41.48 | 0 | 0 | 0.39 | 5.43 | 13.41 | 0.56 | 22.8 | 0.31 | 1.73 | 100.01
V3P7 | 1420 | 0:45 | 45.03688 | 34.1 | 35.93 | 0 | 0 | 0.29 | 3.87 | 8.99 | 0.39 | 15.17 | 0.25 | 1.02 | 100.01
V3P7 | 1420 | 0:45 | 45.03688 | 22.68 | 39.41 | 0 | 0 | 0.31 | 4.79 | 11.49 | 0.48 | 19.38 | 0.32 | 1.14 | 100
V3P7 | 1420 | 0:45 | 45.03688 | 29.14 | 37.43 | 0 | 0 | 0.34 | 4.13 | 10.11 | 0.44 | 16.9 | 0.28 | 1.23 | 100
V3P8 | 1420 | 1:00 | 60.41475 | 15.5 | 40.86 | 0 | 0 | 0.43 | 5.34 | 12.89 | 0.57 | 22.89 | 0.3 | 1.21 | 99.99
V3P8 | 1420 | 1:00 | 60.41475 | 11.74 | 41.62 | 0 | 0 | 0.39 | 5.81 | 13.8 | 0.59 | 24.36 | 0.54 | 1.14 | 99.99
V3P8 | 1420 | 1:00 | 60.41475 | 9.75 | 42.27 | 0 | 0 | 0.46 | 5.91 | 14.27 | 0.6 | 25.05 | 0.39 | 1.29 | 99.99
V3P9 | 1420 | 1:15 | 75.22863 | 22.4 | 39.87 | 0 | 0 | 0.36 | 4.89 | 11.62 | 0.48 | 19.29 | 0.3 | 0.79 | 100
V3P9 | 1420 | 1:15 | 75.22863 | 20.3 | 40.71 | 0 | 0 | 0.37 | 5.15 | 11.97 | 0.5 | 20 | 0.35 | 0.66 | 100.01
V3P9 | 1420 | 1:15 | 75.22863 | 21.1 | 40.58 | 0 | 0 | 0.35 | 5.08 | 11.79 | 0.52 | 19.67 | 0.31 | 0.61 | 100.01
V4P1 | 1525 | 0:02 | 1.853217 | 14.89 | 40.23 | 0 | 0 | 0.5 | 5.35 | 12.58 | 0.56 | 21.69 | 0.3 | 3.89 | 99.99
V4P1 | 1525 | 0:02 | 1.853217 | 14.17 | 40.68 | 0 | 0 | 0.46 | 5.37 | 12.89 | 0.51 | 21.74 | 0.21 | 3.96 | 99.99
V4P1 | 1525 | 0:02 | 1.853217 | 14.61 | 40.02 | 0 | 0 | 0.52 | 5.37 | 12.85 | 0.54 | 22 | 0.4 | 3.7 | 100.01
V4P2 | 1525 | 0:05 | 4.99875 | 15.38 | 40.91 | 0 | 0 | 0.47 | 5.37 | 12.92 | 0.53 | 21.85 | 0.21 | 2.36 | 100
V4P2 | 1525 | 0:05 | 4.99875 | 12.76 | 41.31 | 0 | 0 | 0.5 | 5.68 | 13.27 | 0.56 | 23.08 | 0.25 | 2.59 | 100
V4P2 | 1525 | 0:05 | 4.99875 | 12.34 | 41.77 | 0 | 0 | 0.45 | 5.74 | 13.48 | 0.53 | 23.05 | 0.2 | 2.43 | 99.99
V4P3 | 1525 | 0:10 | 10.23297 | 16.67 | 40.86 | 0 | 0 | 0.44 | 5.3 | 12.64 | 0.49 | 21.81 | 0.26 | 1.52 | 99.99
V4P3 | 1525 | 0:10 | 10.23297 | 7.03 | 43.01 | 0 | 0 | 0.52 | 6.16 | 14.6 | 0.65 | 26.02 | 0.29 | 1.72 | 100
V4P3 | 1525 | 0:10 | 10.23297 | 13.13 | 41.85 | 0 | 0 | 0.48 | 5.6 | 13.26 | 0.52 | 23.34 | 0.26 | 1.55 | 99.99
V4P4 | 1525 | 0:17 | 16.95968 | 22.06 | 39.58 | 0 | 0 | 0.42 | 5.06 | 11.78 | 0.46 | 19.8 | 0.3 | 0.55 | 100.01
V4P4 | 1525 | 0:17 | 16.95968 | 23.33 | 39.37 | 0 | 0 | 0.43 | 4.9 | 11.48 | 0.48 | 19.4 | 0.27 | 0.35 | 100.01
V4P4 | 1525 | 0:17 | 16.95968 | 19.69 | 40.35 | 0 | 0 | 0.4 | 5.27 | 12.15 | 0.47 | 20.82 | 0.26 | 0.6 | 100.01
V4P5 | 1525 | 0:27 | 27.04033 | 14.99 | 41.39 | 0 | 0 | 0.47 | 5.73 | 13.33 | 0.5 | 23.27 | 0.32 | 0 | 100
V4P5 | 1525 | 0:27 | 27.04033 | 16.39 | 41.11 | 0 | 0 | 0.48 | 5.59 | 13.13 | 0.53 | 22.36 | 0.35 | 0.07 | 100.01
V4P5 | 1525 | 0:27 | 27.04033 | 16.1 | 40.82 | 0 | 0 | 0.41 | 5.65 | 13.03 | 0.53 | 22.88 | 0.33 | 0.25 | 100
V4P6 | 1525 | 0:46 | 45.72488 | 29.27 | 37.75 | 0 | 0 | 0.37 | 4.42 | 10.22 | 0.39 | 17.29 | 0.12 | 0.17 | 100
V4P6 | 1525 | 0:46 | 45.72488 | 29.04 | 37.88 | 0 | 0 | 0.4 | 4.5 | 10.26 | 0.39 | 17.41 | 0.12 | 0 | 100
V4P6 | 1525 | 0:46 | 45.72488 | 25.41 | 38.99 | 0 | 0 | 0.42 | 4.76 | 10.99 | 0.39 | 18.85 | 0.18 | 0 | 99.99
V4P7 | 1525 | 1:01 | 61.29483 | 12.1 | 42.75 | 0 | 0 | 0.49 | 5.87 | 14.14 | 0.46 | 23.96 | 0.19 | 0.04 | 100
V4P7 | 1525 | 1:01 | 61.29483 | 17.17 | 42.05 | 0 | 0 | 0.45 | 5.52 | 12.98 | 0.43 | 21.34 | 0.07 | 0 | 100.01
V4P7 | 1525 | 1:01 | 61.29483 | 12.45 | 42.85 | 0 | 0 | 0.54 | 5.93 | 13.95 | 0.47 | 23.64 | 0.17 | 0 | 100
V5P1 | 1425 | 0:02 | 1.716667 | 24.67 | 39.51 | 0 | 0 | 0.58 | 4.72 | 10.46 | 0.32 | 16.5 | 0.3 | 2.41 | 99.47
V5P1 | 1425 | 0:02 | 1.716667 | 46.51 | 32.74 | 0 | 0 | 0.34 | 2.76 | 5.94 | 0.19 | 9.49 | 0.25 | 1.41 | 99.63
V5P1 | 1425 | 0:02 | 1.716667 | 26.89 | 39.01 | 0 | 0 | 0.47 | 4.47 | 9.96 | 0.35 | 15.58 | 0.26 | 2.45 | 99.44
V5P2 | 1425 | 0.003032407 | 4.366667 | 9.97 | 41.82 | 0 | 0 | 0.76 | 5.94 | 13.85 | 0.47 | 23.97 | 0.35 | 2.01 | 99.14
V5P2 | 1425 | 0.003032407 | 4.366667 | 11.03 | 41.42 | 0 | 0 | 0.66 | 6.08 | 13.95 | 0.49 | 23.44 | 0.3 | 2.2 | 99.57
V5P2 | 1425 | 0.003032407 | 4.366667 | 35.67 | 34.26 | 0 | 0 | 0.5 | 4.57 | 8.57 | 0.32 | 13.78 | 0.26 | 1.37 | 99.3
V5P3 | 1425 | 0:09 | 8.883333 | 11.58 | 42.03 | 0 | 0 | 0.72 | 5.98 | 13.79 | 0.38 | 23.54 | 0.2 | 1.36 | 99.58
V5P3 | 1425 | 0:09 | 8.883333 | 8 | 42.97 | 0 | 0 | 0.72 | 6.16 | 14.26 | 0.48 | 25.25 | 0.38 | 1.35 | 99.57
V5P3 | 1425 | 0:09 | 8.883333 | 10.56 | 42.34 | 0 | 0 | 0.69 | 6.08 | 14.06 | 0.46 | 23.66 | 0.4 | 1.32 | 99.57
V5P4 | 1425 | 0:12 | 12.38333 | 7.12 | 42.59 | 0 | 0 | 0.73 | 6.26 | 14.53 | 0.47 | 26.12 | 0.44 | 1.29 | 99.55
V5P4 | 1425 | 0:12 | 12.38333 | 8.2 | 42.93 | 0 | 0 | 0.58 | 6.28 | 14.37 | 0.49 | 25.28 | 0.51 | 0.9 | 99.54
V5P4 | 1425 | 0:12 | 12.38333 | 14.53 | 42.1 | 0 | 0 | 0.57 | 5.65 | 13.22 | 0.44 | 21.86 | 0.29 | 0.99 | 99.65
V5P5 | 1425 | 0:15 | 15.25 | 8.37 | 43.26 | 0 | 0 | 0.7 | 6.27 | 14.48 | 0.46 | 24.82 | 0.42 | 0.75 | 99.53
V5P5 | 1425 | 0:15 | 15.25 | 10.02 | 43.37 | 0 | 0 | 0.67 | 6.06 | 14.17 | 0.48 | 23.72 | 0.35 | 0.81 | 99.65
V5P5 | 1425 | 0:15 | 15.25 | 7.36 | 43.2 | 0 | 0 | 0.7 | 6.31 | 14.53 | 0.46 | 25.65 | 0.39 | 0.95 | 99.55
V5P6 | 1425 | 0:25 | 24.58333 | 21.44 | 40.52 | 0 | 0 | 0.62 | 5.19 | 11.9 | 0.32 | 19.04 | 0.24 | 0.35 | 99.62
V5P6 | 1425 | 0:25 | 24.58333 | 10.76 | 42.52 | 0 | 0 | 0.7 | 6.08 | 14.08 | 0.46 | 24.67 | 0.24 | 0.2 | 99.71
V5P6 | 1425 | 0:25 | 24.58333 | 18.94 | 40.66 | 0 | 0 | 0.64 | 5.49 | 12.6 | 0.36 | 20.62 | 0.26 | 0.17 | 99.74
V5P7 | 1425 | 0:40 | 39.91667 | 8.66 | 43.4 | 0 | 0 | 0.68 | 6.2 | 14.43 | 0.43 | 25.64 | 0.22 | 0.07 | 99.73
V5P7 | 1425 | 0:40 | 39.91667 | 14.12 | 41.67 | 0 | 0 | 0.68 | 5.89 | 13.56 | 0.44 | 22.97 | 0.13 | 0.09 | 99.55
V5P7 | 1425 | 0:40 | 39.91667 | 9.15 | 43.66 | 0 | 0 | 0.72 | 6.14 | 14.14 | 0.42 | 25.19 | 0.13 | 0.13 | 99.68
V5P8 | 1425 | 0:57 | 56.56667 | 7.98 | 43.48 | 0 | 0 | 0.63 | 6.24 | 14.56 | 0.42 | 25.99 | 0.16 | 0.18 | 99.64
V5P8 | 1425 | 0:57 | 56.56667 | 8.55 | 43.45 | 0 | 0 | 0.65 | 6.15 | 14.34 | 0.45 | 26.05 | 0.12 | 0 | 99.76
V5P8 | 1425 | 0:57 | 56.56667 | 15.34 | 42.09 | 0 | 0 | 0.63 | 5.74 | 13.37 | 0.38 | 21.9 | 0.22 | 0.02 | 99.69
V7P1 | 1400 | 0:02 | 2.366667 | 7.98 | 40.02 | 0 | 0 | 0.79 | 5.43 | 13.05 | 0.55 | 23.37 | 0.88 | 6.92 | 98.99
V7P1 | 1400 | 0:02 | 2.366667 | 10.31 | 39.1 | 0 | 0 | 0.78 | 5.57 | 13.02 | 0.56 | 22.27 | 0.73 | 6.56 | 98.9
V7P1 | 1400 | 0:02 | 2.366667 | 12.07 | 39.79 | 0 | 0 | 0.79 | 5.47 | 12.59 | 0.53 | 21.37 | 0.57 | 5.97 | 99.15
V7P2 | 1400 | 0:04 | 3.583333 | 12.1 | 39.74 | 0 | 0 | 0.75 | 5.33 | 12.49 | 0.47 | 21.13 | 0.76 | 6.29 | 99.06
V7P2 | 1400 | 0:04 | 3.583333 | 7.63 | 40.46 | 0 | 0 | 0.83 | 5.46 | 13.32 | 0.45 | 23.19 | 0.84 | 6.8 | 98.98
V7P2 | 1400 | 0:04 | 3.583333 | 5.5 | 40.69 | 0 | 0 | 0.79 | 5.74 | 13.67 | 0.51 | 24.16 | 0.94 | 6.98 | 98.98
V7P3 | 1400 | 0:05 | 5.4 | 9.36 | 40.42 | 0 | 0 | 0.77 | 5.45 | 12.91 | 0.52 | 22.38 | 0.99 | 6.13 | 98.93
V7P3 | 1400 | 0:05 | 5.4 | 7.06 | 40.94 | 0 | 0 | 0.82 | 5.76 | 13.51 | 0.42 | 23.37 | 0.82 | 6.54 | 99.24
V7P3 | 1400 | 0:05 | 5.4 | 8.16 | 40.35 | 0 | 0 | 0.8 | 5.45 | 12.83 | 0.48 | 23.58 | 1.04 | 6.53 | 99.22
V7P4 | 1400 | 0:08 | 7.516667 | 11.55 | 40.49 | 0 | 0 | 0.72 | 5.5 | 12.97 | 0.49 | 21.46 | 0.94 | 5.01 | 99.13
V7P4 | 1400 | 0:08 | 7.516667 | 8.09 | 41.09 | 0 | 0 | 0.79 | 5.67 | 13.36 | 0.49 | 22.82 | 0.94 | 5.77 | 99.02
V7P4 | 1400 | 0:08 | 7.516667 | 6.66 | 40.46 | 0 | 0 | 0.8 | 5.65 | 13.35 | 0.49 | 24.24 | 1.14 | 6.29 | 99.08
V7P5 | 1400 | 0:10 | 9.6 | 7.77 | 41.53 | 0 | 0 | 0.79 | 5.75 | 13.41 | 0.48 | 23.45 | 1.04 | 5.13 | 99.35
V7P5 | 1400 | 0:10 | 9.6 | 7.16 | 40.95 | 0 | 0 | 0.8 | 5.66 | 13.49 | 0.51 | 23.31 | 1.18 | 6.06 | 99.12
V7P5 | 1400 | 0:10 | 9.6 | 8.28 | 40.95 | 0 | 0 | 0.79 | 5.55 | 13.14 | 0.51 | 23.05 | 1.17 | 5.61 | 99.05
V7P6 | 1400 | 0:13 | 13.4 | 5.45 | 41.7 | 0 | 0 | 0.79 | 5.84 | 13.94 | 0.43 | 24.35 | 1.38 | 5.26 | 99.14
V7P6 | 1400 | 0:13 | 13.4 | 5.86 | 41.36 | 0 | 0 | 0.79 | 5.95 | 13.71 | 0.5 | 24.44 | 1.31 | 5.2 | 99.12
V7P6 | 1400 | 0:13 | 13.4 | 6.31 | 41.3 | 0 | 0 | 0.79 | 5.85 | 13.83 | 0.51 | 24.23 | 1.31 | 4.96 | 99.09
V7P7 | 1400 | 0:17 | 17.48333 | 6.91 | 40.44 | 0 | 0 | 0.79 | 5.86 | 13.86 | 0.48 | 24.78 | 1.23 | 4.85 | 99.2
V7P7 | 1400 | 0:17 | 17.48333 | 6.17 | 41.18 | 0 | 0 | 0.78 | 5.86 | 13.82 | 0.54 | 24.98 | 1.22 | 4.68 | 99.23
V7P7 | 1400 | 0:17 | 17.48333 | 11.41 | 40.51 | 0 | 0 | 0.84 | 5.55 | 13.16 | 0.42 | 22.32 | 1.15 | 3.82 | 99.18
V7P8 | 1400 | 0:21 | 21.4 | 7.15 | 41.61 | 0 | 0 | 0.75 | 5.81 | 13.86 | 0.49 | 24.07 | 1.33 | 4.22 | 99.29
V7P8 | 1400 | 0:21 | 21.4 | 14.54 | 40.33 | 0 | 0 | 0.7 | 5.34 | 12.41 | 0.43 | 21.16 | 0.98 | 3.38 | 99.27
V7P8 | 1400 | 0:21 | 21.4 | 10.78 | 41.16 | 0 | 0 | 0.78 | 5.72 | 13.16 | 0.43 | 22.55 | 1.19 | 3.51 | 99.28
V7P9 | 1400 | 0:25 | 25.31667 | 6.47 | 41.86 | 0 | 0 | 0.8 | 5.82 | 13.72 | 0.42 | 24.8 | 1.4 | 3.92 | 99.21
V7P9 | 1400 | 0:25 | 25.31667 | 7.74 | 41.77 | 0 | 0 | 0.87 | 5.72 | 13.57 | 0.46 | 24.07 | 1.25 | 3.82 | 99.27
V7P9 | 1400 | 0:25 | 25.31667 | 10.74 | 41.89 | 0 | 0 | 0.83 | 5.64 | 13.36 | 0.4 | 22.06 | 1.12 | 3.29 | 99.33
V7P10 | 1400 | 0:33 | 33.15 | 11.73 | 41.3 | 0 | 0 | 0.87 | 5.68 | 13.38 | 0.38 | 22.11 | 1.25 | 2.71 | 99.41
V7P10 | 1400 | 0:33 | 33.15 | 12.09 | 40.88 | 0 | 0 | 0.74 | 5.52 | 12.86 | 0.4 | 22.78 | 1.25 | 2.76 | 99.28
V7P10 | 1400 | 0:33 | 33.15 | 9.86 | 41.39 | 0 | 0 | 0.88 | 5.67 | 13.46 | 0.46 | 23.52 | 1.23 | 2.78 | 99.25
V7P10 | 1400 | 0:33 | 33.15 | 12.21 | 40.7 | 0 | 0 | 0.81 | 5.67 | 13.34 | 0.37 | 22.3 | 1.26 | 2.62 | 99.28
V7P11 | 1400 | 0:43 | 42.78333 | 33.35 | 36.58 | 0 | 0 | 0.58 | 3.86 | 8.93 | 0.24 | 14.15 | 0.67 | 1.31 | 99.67
V7P11 | 1400 | 0:43 | 42.78333 | 7.02 | 41.79 | 0 | 0 | 0.87 | 5.92 | 13.93 | 0.47 | 25.49 | 1.44 | 2.45 | 99.38
V7P11 | 1400 | 0:43 | 42.78333 | 8.31 | 41.85 | 0 | 0 | 0.76 | 5.91 | 13.79 | 0.44 | 24.83 | 1.44 | 2.12 | 99.45
V7P12 | 1400 | 0:51 | 50.78333 | 16.57 | 41.32 | 0 | 0 | 0.81 | 5.29 | 12.37 | 0.28 | 20.23 | 1.18 | 1.38 | 99.43
V7P12 | 1400 | 0:51 | 50.78333 | 8.07 | 42.26 | 0 | 0 | 0.84 | 5.96 | 13.94 | 0.42 | 24.93 | 1.37 | 1.57 | 99.36
V7P12 | 1400 | 0:51 | 50.78333 | 6.3 | 42.51 | 0 | 0 | 0.83 | 6.11 | 14.43 | 0.43 | 25.45 | 1.34 | 1.98 | 99.38
V7P13 | 1400 | 1:06 | 66.08333 | 15.22 | 42.02 | 0 | 0 | 0.81 | 5.68 | 13.18 | 0.39 | 20.51 | 1.11 | 0.63 | 99.55
V7P13 | 1400 | 1:06 | 66.08333 | 9.09 | 42.43 | 0 | 0 | 0.88 | 6.13 | 14.4 | 0.35 | 24.02 | 1.3 | 0.93 | 99.53
V7P13 | 1400 | 1:06 | 66.08333 | 8.19 | 43.45 | 0 | 0 | 0.83 | 5.92 | 14.15 | 0.35 | 24.4 | 1.33 | 0.9 | 99.52
V7P14 | 1400 | 1:15 | 75.25 | 30.91 | 37.18 | 0 | 0 | 0.6 | 4.32 | 9.51 | 0.29 | 15.49 | 0.81 | 0.51 | 99.62
V7P14 | 1400 | 1:15 | 75.25 | 24.08 | 39.63 | 0 | 0 | 0.7 | 4.83 | 11.15 | 0.36 | 17.64 | 0.82 | 0.43 | 99.64
V7P14 | 1400 | 1:15 | 75.25 | 10.12 | 42.22 | 0 | 0 | 0.74 | 5.96 | 13.9 | 0.4 | 24.43 | 1.37 | 0.37 | 99.51
V7P14 | 1400 | 1:15 | 75.25 | 14.43 | 41.49 | 0 | 0 | 0.75 | 5.56 | 12.92 | 0.38 | 22.33 | 1.13 | 0.61 | 99.6
V8P1 | 1410 | 0:02 | 2.5 | 20.99 | 39.22 | 0 | 0 | 0.71 | 4.81 | 10.79 | 0.35 | 17.03 | 0.67 | 4.65 | 99.22
V8P1 | 1410 | 0:02 | 2.5 | 18.34 | 39.9 | 0 | 0 | 0.7 | 4.95 | 11.46 | 0.29 | 17.76 | 0.45 | 5.26 | 99.11
V8P1 | 1410 | 0:02 | 2.5 | 19.92 | 38.74 | 0 | 0 | 0.69 | 4.8 | 11.03 | 0.29 | 17.59 | 0.52 | 5.36 | 98.94
V8P2 | 1410 | 0:04 | 3.95 | 14.56 | 40.79 | 0 | 0 | 0.62 | 5.31 | 12.15 | 0.31 | 19.26 | 0.7 | 5.41 | 99.11
V8P2 | 1410 | 0:04 | 3.95 | 11.34 | 40.71 | 0 | 0 | 0.88 | 5.67 | 12.98 | 0.31 | 20.81 | 0.9 | 5.65 | 99.25
V8P2 | 1410 | 0:04 | 3.95 | 15.22 | 40.67 | 0 | 0 | 0.62 | 5.33 | 11.96 | 0.34 | 19.1 | 0.68 | 5.16 | 99.08
V8P3 | 1410 | 0:06 | 6.133333 | 15.27 | 40.44 | 0 | 0 | 0.78 | 5.34 | 12.19 | 0.25 | 18.85 | 1.05 | 4.89 | 99.06
V8P3 | 1410 | 0:06 | 6.133333 | 16.99 | 40.82 | 0 | 0 | 0.76 | 5.06 | 11.56 | 0.26 | 18.56 | 0.88 | 4.38 | 99.27
V8P3 | 1410 | 0:06 | 6.133333 | 24.22 | 39.64 | 0 | 0 | 0.67 | 4.27 | 10.28 | 0.22 | 15.62 | 0.67 | 3.54 | 99.13
V8P4 | 1410 | 0:08 | 8.033333 | 11.39 | 42.39 | 0 | 0 | 0.71 | 5.59 | 12.9 | 0.35 | 20.74 | 1.07 | 4.13 | 99.27
V8P4 | 1410 | 0:08 | 8.033333 | 11.9 | 41.9 | 0 | 0 | 0.73 | 5.33 | 12.92 | 0.32 | 20.9 | 0.97 | 4.06 | 99.03
V8P4 | 1410 | 0:08 | 8.033333 | 14.06 | 41.56 | 0 | 0 | 0.64 | 5.32 | 12.47 | 0.34 | 19.67 | 0.93 | 4.2 | 99.19
V8P5 | 1410 | 0:11 | 11.23333 | 11.22 | 41.8 | 0 | 0 | 0.83 | 5.7 | 13.33 | 0.31 | 21.29 | 1.36 | 3.42 | 99.26
V8P5 | 1410 | 0:11 | 11.23333 | 19.87 | 40.18 | 0 | 0 | 0.78 | 5 | 11.27 | 0.26 | 17.52 | 1.05 | 3.37 | 99.3
V8P5 | 1410 | 0:11 | 11.23333 | 11.37 | 41.3 | 0 | 0 | 0.79 | 5.89 | 13.2 | 0.34 | 21.9 | 1.12 | 3.42 | 99.33
V8P6 | 1410 | 0:16 | 16.35 | 30.2 | 39.3 | 0 | 0 | 0.62 | 3.99 | 9.19 | 0.19 | 13.56 | 0.8 | 1.76 | 99.61
V8P6 | 1410 | 0:16 | 16.35 | 13.75 | 41.78 | 0 | 0 | 0.78 | 5.62 | 12.78 | 0.31 | 20.26 | 1.26 | 2.77 | 99.31
V8P6 | 1410 | 0:16 | 16.35 | 7.43 | 41.93 | 0 | 0 | 0.83 | 6.09 | 14.59 | 0.33 | 23.32 | 1.47 | 3.22 | 99.21
V8P7 | 1410 | 0:23 | 23.18333 | 13.2 | 42.15 | 0 | 0 | 0.8 | 5.58 | 12.87 | 0.31 | 20.81 | 1.33 | 2.2 | 99.25
V8P7 | 1410 | 0:23 | 23.18333 | 27.1 | 39.75 | 0 | 0 | 0.52 | 4.33 | 9.84 | 0.21 | 15.27 | 0.9 | 1.53 | 99.45
V8P7 | 1410 | 0:23 | 23.18333 | 12.71 | 42.36 | 0 | 0 | 0.77 | 5.54 | 12.88 | 0.35 | 21.04 | 1.37 | 2.2 | 99.22
V8P8 | 1410 | 0:31 | 30.65 | 8.22 | 42.76 | 0 | 0 | 0.87 | 6.07 | 14.38 | 0.41 | 23.73 | 1.39 | 1.66 | 99.49
V8P8 | 1410 | 0:31 | 30.65 | 9.64 | 43.59 | 0 | 0 | 0.72 | 5.85 | 13.85 | 0.31 | 22.7 | 1.55 | 1.16 | 99.37
V8P8 | 1410 | 0:31 | 30.65 | 7.97 | 43.78 | 0 | 0 | 0.9 | 6.14 | 14.21 | 0.32 | 22.91 | 1.54 | 1.71 | 99.48
V8P9 | 1410 | 0:47 | 46.58333 | 14.18 | 42.22 | 0 | 0 | 0.79 | 5.76 | 13.19 | 0.37 | 21.18 | 1.39 | 0.59 | 99.67
V8P9 | 1410 | 0:47 | 46.58333 | 9.62 | 43.51 | 0 | 0 | 0.83 | 5.94 | 14.06 | 0.34 | 23.41 | 1.24 | 0.56 | 99.51
V8P9 | 1410 | 0:47 | 46.58333 | 12.76 | 41.99 | 0 | 0 | 0.74 | 5.9 | 13.81 | 0.33 | 21.86 | 1.43 | 0.61 | 99.43
V8P10 | 1410 | 1:05 | 65.23333 | 26.4 | 39.55 | 0 | 0 | 0.67 | 4.4 | 10.6 | 0.19 | 16.74 | 1.03 | 0.08 | 99.66
V8P10 | 1410 | 1:05 | 65.23333 | 13.52 | 42.12 | 0 | 0 | 0.89 | 5.8 | 13.44 | 0.29 | 21.77 | 1.34 | 0.19 | 99.36
V8P10 | 1410 | 1:05 | 65.23333 | 17.57 | 41.92 | 0 | 0 | 0.72 | 5.2 | 12.53 | 0.23 | 20.37 | 0.94 | 0.05 | 99.53
V8P11 | 1410 | 1:30 | 90.3 | 22.6 | 41.34 | 0 | 0 | 0.82 | 4.96 | 11.71 | 0.24 | 17.11 | 0.76 | 0.03 | 99.57
V8P11 | 1410 | 1:30 | 90.3 | 18.15 | 42.5 | 0 | 0 | 0.7 | 5.41 | 12.57 | 0.24 | 19.32 | 0.74 | 0.05 | 99.68
V8P11 | 1410 | 1:30 | 90.3 | 17.38 | 42.28 | 0 | 0 | 0.85 | 5.3 | 12.93 | 0.24 | 19.98 | 0.69 | 0.12 | 99.77
V9P1 | 1350 | 0:03 | 2.55 | 6.59 | 40.25 | 0 | 0 | 0.8 | 5.65 | 13.2 | 0.34 | 22.72 | 1.21 | 8.22 | 98.98
V9P1 | 1350 | 0:03 | 2.55 | 6.84 | 40.05 | 0 | 0 | 0.86 | 5.59 | 12.87 | 0.3 | 23.03 | 1.02 | 8.27 | 98.83
V9P1 | 1350 | 0:03 | 2.55 | 10.34 | 39.88 | 0 | 0 | 0.85 | 5.31 | 12.56 | 0.31 | 21.07 | 0.94 | 7.6 | 98.86
V9P2 | 1350 | 0:04 | 4.083333 | 11.84 | 40.31 | 0 | 0 | 0.9 | 5.41 | 12.83 | 0.32 | 20.69 | 0.96 | 5.73 | 98.99
V9P2 | 1350 | 0:04 | 4.083333 | 12.12 | 41.06 | 0 | 0 | 0.82 | 5.36 | 12.15 | 0.26 | 20.55 | 0.82 | 5.83 | 98.97
V9P2 | 1350 | 0:04 | 4.083333 | 10.95 | 39.85 | 0 | 0 | 0.94 | 5.27 | 12.58 | 0.31 | 21.67 | 0.96 | 6.58 | 99.11
V9P3 | 1350 | 0:06 | 5.9 | 9.89 | 40.12 | 0 | 0 | 0.94 | 5.37 | 12.81 | 0.31 | 21.45 | 1.28 | 5.88 | 98.05
V9P3 | 1350 | 0:06 | 5.9 | 8.04 | 39.92 | 0 | 0 | 0.86 | 5.67 | 13.02 | 0.32 | 22.6 | 1.43 | 6.55 | 98.41
V9P3 | 1350 | 0:06 | 5.9 | 9.35 | 40.14 | 0 | 0 | 0.88 | 5.6 | 12.96 | 0.29 | 21.88 | 1.48 | 6.39 | 98.97
V9P4 | 1350 | 0:10 | 9.983333 | 10.46 | 40.78 | 0 | 0 | 0.81 | 5.45 | 12.72 | 0.28 | 21.62 | 1.29 | 5.74 | 99.15
V9P4 | 1350 | 0:10 | 9.983333 | 7.66 | 41.02 | 0 | 0 | 0.89 | 5.71 | 13.24 | 0.25 | 22.93 | 1.43 | 5.93 | 99.06
V9P4 | 1350 | 0:10 | 9.983333 | 7.67 | 41.44 | 0 | 0 | 0.96 | 5.48 | 13.15 | 0.3 | 23.33 | 1.48 | 5.34 | 99.15
V9P5 | 1350 | 0:16 | 15.95 | 7.74 | 41.37 | 0 | 0 | 0.91 | 5.72 | 13.44 | 0.24 | 23.42 | 1.48 | 4.84 | 99.16
V9P5 | 1350 | 0:16 | 15.95 | 9.47 | 41.4 | 0 | 0 | 0.91 | 5.59 | 13.12 | 0.22 | 22.29 | 1.39 | 4.8 | 99.19
V9P5 | 1350 | 0:16 | 15.95 | 12.19 | 40.39 | 0 | 0 | 0.92 | 5.32 | 12.46 | 0.26 | 21.3 | 1.63 | 4.6 | 99.07
V9P6 | 1350 | 0:28 | 28.43333 | 16.94 | 40.45 | 0 | 0 | 0.86 | 5.02 | 11.74 | 0.22 | 19.32 | 1.48 | 3.26 | 99.29
V9P6 | 1350 | 0:28 | 28.43333 | 15.12 | 39.91 | 0 | 0 | 0.78 | 5.09 | 11.81 | 0.25 | 20.39 | 1.53 | 3.57 | 98.45
V9P6 | 1350 | 0:28 | 28.43333 | 12.22 | 40.53 | 0 | 0 | 0.81 | 5.46 | 12.49 | 0.24 | 21.67 | 1.73 | 3.88 | 99.03
V9P7 | 1350 | 0:42 | 41.86667 | 10.72 | 41.34 | 0 | 0 | 0.89 | 5.69 | 13.09 | 0.25 | 22.33 | 1.62 | 3.16 | 99.09
V9P7 | 1350 | 0:42 | 41.86667 | 16.46 | 40.48 | 0 | 0 | 0.84 | 5.09 | 11.86 | 0.2 | 19.9 | 1.55 | 2.86 | 99.24
V9P7 | 1350 | 0:42 | 41.86667 | 7.68 | 41.69 | 0 | 0 | 0.82 | 5.96 | 13.76 | 0.19 | 23.88 | 1.72 | 3.42 | 99.12
V9P8 | 1350 | 1:00 | 60.3 | 8.32 | 42.24 | 0 | 0 | 0.98 | 5.81 | 13.72 | 0.31 | 23.85 | 1.85 | 2.15 | 99.23
V9P8 | 1350 | 1:00 | 60.3 | 10.38 | 41.99 | 0 | 0 | 0.91 | 5.58 | 13.18 | 0.28 | 22.87 | 1.71 | 2.25 | 99.15
V9P8 | 1350 | 1:00 | 60.3 | 7.97 | 42.56 | 0 | 0 | 0.98 | 5.82 | 13.82 | 0.24 | 23.68 | 1.89 | 2.44 | 99.4
V9P9 | 1350 | 1:37 | 97.01667 | 8.22 | 43.2 | 0 | 0 | 0.85 | 5.86 | 13.77 | 0.26 | 24.2 | 1.99 | 1.12 | 99.47
V9P9 | 1350 | 1:37 | 97.01667 | 10.78 | 42.51 | 0 | 0 | 0.96 | 5.69 | 13.51 | 0.25 | 22.85 | 1.64 | 1.17 | 99.36
V9P9 | 1350 | 1:37 | 97.01667 | 11.66 | 42.35 | 0 | 0 | 0.82 | 5.59 | 13.39 |  | 22.88 | 1.75 | 0.96 | 99.4
V9P10 | 1350 | 2:01 | 121.4833 | 7.78 | 42.99 | 0 | 0 | 0.95 | 6.09 | 14.38 | 0.29 | 24.45 | 1.85 | 0.83 | 99.61
V9P10 | 1350 | 2:01 | 121.4833 | 11.65 | 43.01 | 0 | 0 | 0.88 | 5.96 | 13.33 | 0.23 | 22.1 | 1.7 | 0.55 | 99.41
V9P10 | 1350 | 2:01 | 121.4833 | 9.46 | 42.66 | 0 | 0 | 1.05 | 5.89 | 14.02 | 0.27 | 23.66 | 1.77 | 0.73 | 99.51
V9P11 | 1350 | 2:31 | 151.2333 | 15.56 | 42.25 | 0 | 0 | 0.88 | 5.42 | 12.62 | 0.23 | 20.91 | 1.44 | 0.18 | 99.49
V9P11 | 1350 | 2:31 | 151.2333 | 7.99 | 43.37 | 0 | 0 | 0.91 | 5.8 | 14.21 | 0.33 | 24.69 | 1.89 | 0.25 | 99.44
V9P11 | 1350 | 2:31 | 151.2333 | 9.06 | 43.2 | 0 | 0 | 0.91 | 5.93 | 14.07 | 0.24 | 24.14 | 1.88 | 0.2 | 99.63
V9P12 | 1350 | 3:00 | 179.6333 | 11.63 | 43.48 | 0 | 0 | 0.83 | 5.71 | 13.71 | 0.15 | 22.64 | 1.23 | 0.02 | 99.4
V9P12 | 1350 | 3:00 | 179.6333 | 11.92 | 42.98 | 0 | 0 | 0.84 | 5.74 | 13.6 | 0.25 | 22.71 | 1.33 | 0 | 99.37
V9P12 | 1350 | 3:00 | 179.6333 | 9.69 | 42.99 | 0 | 0 | 0.92 | 5.87 | 14.12 | 0.3 | 24.22 | 1.36 | 0 | 99.47
V10P1 | 1375 | 0:03 | 2.516667 | 16.94 | 39.46 | 0 | 0 | 0.79 | 4.99 | 11.91 | 0.17 | 18.53 | 0.78 | 5.45 | 99.02
V10P1 | 1375 | 0:03 | 2.516667 | 29.66 | 37.43 | 0 | 0 | 0.65 | 3.96 | 9.13 | 0.2 | 13.69 | 0.62 | 3.73 | 99.07
V10P1 | 1375 | 0:03 | 2.516667 | 14.83 | 40.18 | 0 | 0 | 0.83 | 5.25 | 12.02 | 0.21 | 19.18 | 0.85 | 5.63 | 98.98
V10P2 | 1375 | 0:04 | 4 | 16.83 | 39.74 | 0 | 0 | 0.84 | 4.94 | 11.53 | 0.2 | 18.55 | 0.82 | 4.83 | 98.28
V10P2 | 1375 | 0:04 | 4 | 16.8 | 39.96 | 0 | 0 | 0.73 | 5.16 | 11.83 | 0.21 | 18.83 | 0.83 | 4.67 | 99.02
V10P2 | 1375 | 0:04 | 4 | 20.39 | 39.36 | 0 | 0 | 0.78 | 4.58 | 10.99 | 0.23 | 17.25 | 0.75 | 4.83 | 99.16
V10P3 | 1375 | 0:06 | 5.916667 | 13.19 | 41.21 | 0 | 0 | 0.88 | 5.37 | 12.78 | 0.19 | 19.95 | 1.2 | 4.36 | 99.13
V10P3 | 1375 | 0:06 | 5.916667 | 17.68 | 40.19 | 0 | 0 | 0.83 | 4.95 | 11.72 | 0.22 | 18.12 | 0.98 | 4.04 | 98.73
V10P3 | 1375 | 0:06 | 5.916667 | 14.66 | 40.44 | 0 | 0 | 0.9 | 5.39 | 12.51 | 0.21 | 19.44 | 1.06 | 4.57 | 99.18
V10P4 | 1375 | 0:10 | 10.33333 | 23.25 | 38.28 | 0 | 0 | 0.76 | 4.45 | 10.37 | 0.17 | 17.21 | 1.2 | 3.52 | 99.21
V10P4 | 1375 | 0:10 | 10.33333 | 39.23 | 34.66 | 0 | 0 | 0.55 | 3.19 | 7.3 | 0.11 | 11.47 | 0.69 | 2.27 | 99.47
V10P4 | 1375 | 0:10 | 10.33333 | 20.22 | 39.23 | 0 | 0 | 0.88 | 4.65 | 11.06 | 0.18 | 18.04 | 1.05 | 3.84 | 99.15
V10P5 | 1375 | 0:16 | 16.08333 | 10.03 | 41.99 | 0 | 0 | 0.9 | 5.58 | 13.03 | 0.22 | 22.15 | 1.51 | 3.77 | 99.18
V10P5 | 1375 | 0:16 | 16.08333 | 11.41 | 41.47 | 0 | 0 | 0.88 | 5.73 | 12.85 | 0.32 | 21.6 | 1.39 | 3.49 | 99.14
V10P5 | 1375 | 0:16 | 16.08333 | 7.72 | 41.02 | 0 | 0 | 0.91 | 5.68 | 13.72 | 0.27 | 24.1 | 1.53 | 4.15 | 99.1
V10P6 | 1375 | 0:25 | 25.21667 | 14.05 | 41.87 | 0 | 0 | 0.87 | 5.24 | 12.4 | 0.17 | 20.34 | 1.42 | 2.97 | 99.33
V10P6 | 1375 | 0:25 | 25.21667 | 10.07 | 41.97 | 0 | 0 | 0.98 | 5.55 | 13.14 | 0.31 | 22.55 | 1.54 | 3.2 | 99.31
V10P6 | 1375 | 0:25 | 25.21667 | 14.6 | 41.58 | 0 | 0 | 0.92 | 5.28 | 12.1 | 0.15 | 19.98 | 1.51 | 3.02 | 99.14
V10P7 | 1375 | 0:40 | 40.01667 | 8.81 | 42.02 | 0 | 0 | 1.01 | 5.78 | 13.4 | 0.19 | 23.67 | 1.88 | 2.53 | 99.29
V10P7 | 1375 | 0:40 | 40.01667 | 9.06 | 41.95 | 0 | 0 | 0.86 | 5.68 | 13.88 | 0.29 | 23.11 | 1.84 | 2.61 | 99.28
V10P7 | 1375 | 0:40 | 40.01667 | 11.15 | 41.5 | 0 | 0 | 0.94 | 5.57 | 12.97 | 0.19 | 22.5 | 1.81 | 2.73 | 99.36
V10P8 | 1375 | 1:00 | 60.43333 | 7.79 | 40.96 | 0 | 0 | 0.97 | 5.95 | 14.64 | 0.18 | 25.12 | 1.93 | 1.81 | 99.35
V10P8 | 1375 | 1:00 | 60.43333 | 4.86 | 42.48 | 0 | 0 | 0.97 | 6.02 | 14.6 | 0.23 | 26.1 | 2.46 | 1.71 | 99.43
V10P8 | 1375 | 1:00 | 60.43333 | 8.96 | 42.37 | 0 | 0 | 0.97 | 5.71 | 13.96 | 0.19 | 23.66 | 2.06 | 1.62 | 99.5
V10P9 | 1375 | 1:20 | 79.68333 | 17.36 | 41.56 | 0 | 0 | 0.78 | 5.19 | 12.56 | 0.18 | 19.59 | 1.55 | 0.72 | 99.49
V10P9 | 1375 | 1:20 | 79.68333 | 12.96 | 42 | 0 | 0 | 0.93 | 5.33 | 13.05 |  | 21.68 | 1.74 | 0.93 | 98.62
V10P9 | 1375 | 1:20 | 79.68333 | 13.77 | 42.2 | 0 | 0 | 0.99 | 5.51 | 12.8 | 0.16 | 21.36 | 1.71 | 1.07 | 99.57
V10P10 | 1375 | 1:51 | 110.5333 | 7.08 | 43.29 | 0 | 0 | 0.97 | 6.12 | 14.88 | 0.25 | 24.55 | 2.05 | 0.25 | 99.44
V10P10 | 1375 | 1:51 | 110.5333 | 19.77 | 40.99 | 0 | 0 | 0.86 | 5.16 | 11.86 | 0.14 | 19.08 | 1.52 | 0.14 | 99.52
V10P10 | 1375 | 1:51 | 110.5333 | 10.5 | 42.97 | 0 | 0 | 0.88 | 5.84 | 14.06 | 0.18 | 23.01 | 1.7 | 0.34 | 99.48
V10P11 | 1375 | 2:30 | 149.9333 | 12.61 | 43.36 | 0 | 0 | 0.92 | 5.7 | 13.56 | 0.19 | 22 | 1.05 | 0.12 | 99.51
V10P11 | 1375 | 2:30 | 149.9333 | 7.71 | 43.1 | 0 | 0 | 0.97 | 6.21 | 14.74 | 0.23 | 24.99 | 1.48 | 0 | 99.43
V10P11 | 1375 | 2:30 | 149.9333 | 13.06 | 42.95 | 0 | 0 | 0.88 | 5.47 | 13.41 | 0.24 | 21.98 | 1.41 | 0.14 | 99.54
V6P1 | 1375 | 0:02 | 2.283333 | 12.43 | 39.98 | 0 | 0 | 0.51 | 4.83 | 13.4 | 0.61 | 23.04 | 1.68 | 2.71 | 99.19
V6P1 | 1375 | 0:02 | 2.283333 | 11.52 | 40.12 | 0 | 0 | 0.53 | 5.02 | 13.53 | 0.64 | 23.2 | 1.61 | 2.98 | 99.15
V6P1 | 1375 | 0:02 | 2.283333 | 14.65 | 39.54 | 0 | 0 | 0.51 | 4.72 | 13.05 | 0.62 | 21.8 | 1.59 | 2.79 | 99.27
V6P2 | 1375 | 0:05 | 4.983333 | 8.8 | 41.13 | 0 | 0 | 0.55 | 5.44 | 14 | 0.61 | 24.4 | 1.64 | 2.68 | 99.25
V6P2 | 1375 | 0:05 | 4.983333 | 21.96 | 36.82 | 0 | 0 | 0.42 | 7.25 | 11.35 | 0.53 | 18.21 | 1.13 | 1.86 | 99.53
V6P2 | 1375 | 0:05 | 4.983333 | 6.86 | 41.49 | 0 | 0 | 0.54 | 5.56 | 14.26 | 0.75 | 25.45 | 1.66 | 2.71 | 99.28
V6P3 | 1375 | 0:08 | 7.85 | 10.41 | 41.14 | 0 | 0 | 0.55 | 5.48 | 13.55 | 0.64 | 23.75 | 1.7 | 2.27 | 99.49
V6P3 | 1375 | 0:08 | 7.85 | 21.15 | 38.6 | 0 | 0 | 0.46 | 4.64 | 11.35 | 0.5 | 19.54 | 1.44 | 1.8 | 99.48
V6P3 | 1375 | 0:08 | 7.85 | 17.32 | 39.79 | 0 | 0 | 0.49 | 5.11 | 12.12 | 0.52 | 20.88 | 1.51 | 1.79 | 99.53
V6P4 | 1375 | 0:15 | 15.13333 | 9.33 | 41.71 | 0 | 0 | 0.62 | 5.7 | 13.71 | 0.53 | 24.12 | 1.72 | 2.03 | 99.47
V6P4 | 1375 | 0:15 | 15.13333 | 14.83 | 40.78 | 0 | 0 | 0.54 | 5.25 | 12.75 | 0.59 | 21.73 | 1.59 | 1.57 | 99.63
V6P4 | 1375 | 0:15 | 15.13333 | 9.3 | 42.23 | 0 | 0 | 0.53 | 5.58 | 13.84 | 0.59 | 24.24 | 1.66 | 1.55 | 99.52
V6P5 | 1375 | 0:26 | 25.98333 | 9.19 | 41.8 | 0 | 0 | 0.59 | 5.99 | 13.75 | 0.68 | 24.62 | 1.74 | 1.24 | 99.6
V6P5 | 1375 | 0:26 | 25.98333 | 8.43 | 41.77 | 0 | 0 | 0.59 | 5.81 | 14.03 | 0.65 | 24.86 | 2.01 | 1.1 | 99.25
V6P5 | 1375 | 0:26 | 25.98333 | 8.85 | 42.25 | 0 | 0 | 0.51 | 5.95 | 13.98 | 0.56 | 24.65 | 1.85 | 1.04 | 99.64
V6P6 | 1375 | 0:41 | 41.43333 | 14.97 | 40.71 | 0 | 0 | 0.55 | 5.5 | 12.73 | 0.52 | 22.02 | 1.72 | 0.55 | 99.27
V6P6 | 1375 | 0:41 | 41.43333 | 11.35 | 42.48 | 0 | 0 | 0.54 | 5.79 | 13.44 | 0.57 | 22.99 | 1.63 | 0.54 | 99.33
V6P6 | 1375 | 0:41 | 41.43333 | 19.11 | 40.85 | 0 | 0 | 0.52 | 5.27 | 12.11 | 0.46 | 19.84 | 1.38 | 0.52 | 100.06
V6P7 | 1375 | 1:02 | 61.65 | 16.33 | 42.12 | 0 | 0 | 0.5 | 5.48 | 12.64 | 0.54 | 20.9 | 1.2 | 0.03 | 99.74
V6P7 | 1375 | 1:02 | 61.65 | 15.38 | 42.27 | 0 | 0 | 0.51 | 5.64 | 12.84 | 0.48 | 21.04 | 1.38 | 0.2 | 99.74
V6P7 | 1375 | 1:02 | 61.65 | 9.19 | 43.14 | 0 | 0 | 0.55 | 5.94 | 13.87 | 0.53 | 24.72 | 1.55 | 0.21 | 99.7
V11P1 | 1400 | 0.002243819 | 3.2311 | 7.91 | 40.76 | 0 | 0 | 0.84 | 5.51 | 13.31 | 0.21 | 22.66 | 1.03 | 6.35 | 98.58
V11P1 | 1400 | 0.002243819 | 3.2311 | 9.9 | 41.32 | 0 | 0 | 0.99 | 5.21 | 12.7 | 0.28 | 21.33 | 1.05 | 5.65 | 98.43
V11P1 | 1400 | 0.002243819 | 3.2311 | 10.04 | 40.77 | 0 | 0 | 0.89 | 5.43 | 12.63 | 0.15 | 21.96 | 1.01 | 5.67 | 98.55
V11P2 | 1400 | 0.004970509 | 7.157533 | 14.34 | 40.34 | 0 | 0 | 0.94 | 5.14 | 12.3 | 0.18 | 19.24 | 0.93 | 4.84 | 98.25
V11P2 | 1400 | 0.004970509 | 7.157533 | 6.51 | 41.05 | 0 | 0 | 0.96 | 5.72 | 13.83 | 0.2 | 23.58 | 1.15 | 5.28 | 98.28
V11P2 | 1400 | 0.004970509 | 7.157533 | 14.19 | 40.13 | 0 | 0 | 0.88 | 5.12 | 12.07 | 0.22 | 20.12 | 0.99 | 4.8 | 98.52
V11P3 | 1400 | 0.01066414 | 15.35637 | 18.91 | 40.33 | 0 | 0 | 0.8 | 4.99 | 11.61 | 0.12 | 17.51 | 1.12 | 3.2 | 98.59
V11P3 | 1400 | 0.01066414 | 15.35637 | 7.02 | 40.86 | 0 | 0 | 1.03 | 5.94 | 13.84 | 0.23 | 23.32 | 1.55 | 4.33 | 98.12
V11P3 | 1400 | 0.01066414 | 15.35637 | 8.4 | 39.98 | 0 | 0 | 0.89 | 5.6 | 13.6 | 0.19 | 23.48 | 1.5 | 4.62 | 98.26
V11P4 | 1400 | 0.02279578 | 32.82592 | 14.55 | 41 | 0 | 0 | 0.86 | 5.29 | 12.17 | 0.15 | 20.23 | 1.76 | 2.17 | 98.18
V11P4 | 1400 | 0.02279578 | 32.82592 | 10.1 | 42.03 | 0 | 0 | 0.95 | 5.56 | 13.19 | 0.19 | 22.25 | 1.85 | 2.36 | 98.48
V11P4 | 1400 | 0.02279578 | 32.82592 | 11.47 | 41.48 | 0 | 0 | 0.93 | 5.52 | 13.25 | 0.16 | 21.57 | 1.66 | 2.35 | 98.39
V11P5 | 1400 | 0.03484446 | 50.17602 | 8.65 | 41.8 | 0 | 0 | 0.86 | 5.94 | 13.89 | 0.24 | 22.89 | 2.11 | 2.06 | 98.44
V11P5 | 1400 | 0.03484446 | 50.17602 | 9.75 | 41.85 | 0 | 0 | 0.99 | 5.72 | 13.46 | 0.19 | 22.41 | 2.09 | 1.92 | 98.38
V11P5 | 1400 | 0.03484446 | 50.17602 | 10.71 | 41.8 | 0 | 0 | 0.93 | 5.57 | 13.35 | 0.23 | 21.98 | 1.9 | 2.03 | 98.5
V11P6 | 1400 | 0.04937049 | 71.0935 | 18.63 | 41.47 | 0 | 0 | 0.79 | 5.15 | 11.87 | 0.15 | 18.49 | 1.47 | 0.95 | 98.97
V11P6 | 1400 | 0.04937049 | 71.0935 | 8.85 | 41.98 | 0 | 0 | 0.9 | 6.03 | 13.92 | 0.21 | 22.83 | 2.11 | 1.41 | 98.24
V11P6 | 1400 | 0.04937049 | 71.0935 | 7.79 | 42.33 | 0 | 0 | 0.93 | 5.89 | 14.05 | 0.26 | 23.42 | 2.15 | 1.65 | 98.47
V11P7 | 1400 | 0.06263418 | 90.19322 | 11.41 | 42.12 | 0 | 0 | 0.94 | 5.6 | 13.32 | 0.28 | 22.1 | 1.91 | 1.09 | 98.77
V11P7 | 1400 | 0.06263418 | 90.19322 | 6.65 | 42.85 | 0 | 0 | 1.03 | 5.89 | 14.28 | 0.24 | 24.47 | 2.16 | 0.96 | 98.53
V11P7 | 1400 | 0.06263418 | 90.19322 | 5.96 | 42.98 | 0 | 0 | 1.01 | 5.96 | 14.55 | 0.24 | 24.76 | 2.08 | 0.86 | 98.4
V11P8 | 1400 | 0.07649909 | 110.1587 | 6.8 | 43.06 | 0 | 0 | 1.01 | 6.02 | 14.3 | 0.18 | 24.67 | 2.04 | 0.76 | 98.84
V11P8 | 1400 | 0.07649909 | 110.1587 | 9.07 | 42.57 | 0 | 0 | 1.06 | 6.01 | 14.3 | 0.24 | 22.82 | 2.03 | 0.73 | 98.83
V11P8 | 1400 | 0.07649909 | 110.1587 | 8.02 | 42.52 | 0 | 0 | 1.03 | 5.99 | 14.03 | 0.16 | 24.23 | 2.02 | 0.61 | 98.61
V11P9 | 1400 | 0.09212416 | 132.6588 | 8.39 | 43.14 | 0 | 0 | 0.99 | 6.02 | 14.05 | 0.23 | 23.86 | 1.97 | 0.48 | 99.13
V11P9 | 1400 | 0.09212416 | 132.6588 | 6.69 | 42.86 | 0 | 0 | 1.07 | 6.02 | 14.6 | 0.21 | 24.54 | 1.97 | 0.72 | 98.68
V11P9 | 1400 | 0.09212416 | 132.6588 | 13.37 | 43.12 | 0 | 0 | 0.9 | 5.46 | 13.02 | 0.19 | 21.28 | 1.64 | 0.18 | 99.16
V11P10 | 1400 | 0.1041736 | 150.01 | 14.8 | 41.91 | 0 | 0 | 0.91 | 5.52 | 13.07 | 0.14 | 20.83 | 1.39 | 0.31 | 98.88
V11P10 | 1400 | 0.1041736 | 150.01 | 8.02 | 42.8 | 0 | 0 | 0.97 | 6 | 14.16 | 0.21 | 24.74 | 1.78 | 0.37 | 99.05
V11P10 | 1400 | 0.1041736 | 150.01 | 7.28 | 43.03 | 0 | 0 | 1.03 | 5.93 | 14.25 | 0.22 | 24.88 | 2 | 0.27 | 98.89
V11P11 | 1400 | 0.1183384 | 170.4074 | 12.57 | 43.72 | 0 | 0 | 0.94 | 5.7 | 13.46 | 0.17 | 21.05 | 1.21 | 0.38 | 99.2
V11P11 | 1400 | 0.1183384 | 170.4074 | 8.1 | 43.6 | 0 | 0 | 1.06 | 6.2 | 14.46 | 0.14 | 23.74 | 1.62 | 0.18 | 99.1
V11P11 | 1400 | 0.1183384 | 170.4074 | 6.72 | 43.39 | 0 | 0 | 1.01 | 6.17 | 14.65 | 0.19 | 24.81 | 1.76 | 0.19 | 98.89
V11P12 | 1400 | 0.132472 | 190.7596 | 7.41 | 41.98 | 0 | 0 | 1.07 | 6.23 | 14.78 | 0.14 | 25.58 | 1.49 | 0.11 | 98.79
V11P12 | 1400 | 0.132472 | 190.7596 | 6.75 | 42.35 | 0 | 0 | 1.06 | 5.98 | 14.75 | 0.23 | 26.44 | 1.56 | 0.16 | 99.28
V11P12 | 1400 | 0.132472 | 190.7596 | 6.8 | 42.82 | 0 | 0 | 0.88 | 6.15 | 14.89 | 0.25 | 25.9 | 1.48 | 0.08 | 99.25
V12P1 | 1400 | 0:03 | 2.516667 | 13.24 | 40.3 | 0 | 0 | 0.79 | 5.31 | 12.31 | 0.38 | 20.12 | 0.52 | 5.98 | 98.95
V12P1 | 1400 | 0:03 | 2.516667 | 10.47 | 40.71 | 0 | 0 | 0.77 | 5.6 | 12.76 | 0.41 | 21.23 | 0.66 | 6.36 | 98.97
V12P1 | 1400 | 0:03 | 2.516667 | 9.12 | 41.12 | 0 | 0 | 0.81 | 5.73 | 13.12 | 0.5 | 21.67 | 0.65 | 6.21 | 98.93
V12P2 | 1400 | 0:05 | 4.866667 | 16.08 | 39.53 | 0 | 0 | 0.82 | 5.28 | 12.14 | 0.37 | 19.19 | 0.67 | 4.81 | 98.89
V12P2 | 1400 | 0:05 | 4.866667 | 18.86 | 40.01 | 0 | 0 | 0.65 | 4.86 | 11.45 | 0.35 | 18.2 | 0.49 | 4.21 | 99.08
V12P2 | 1400 | 0:05 | 4.866667 | 18.89 | 39.44 | 0 | 0 | 0.69 | 4.99 | 11.61 | 0.38 | 17.87 | 0.61 | 4.45 | 98.93
V12P3 | 1400 | 0:08 | 8.066667 | 24.86 | 40.2 | 0 | 0 | 0.66 | 4.43 | 10.23 | 0.25 | 15.25 | 0.55 | 2.85 | 99.28
V12P3 | 1400 | 0:08 | 8.066667 | 23.64 | 39.93 | 0 | 0 | 0.63 | 4.61 | 10.4 | 0.3 | 16.31 | 0.44 | 2.93 | 99.19
V12P3 | 1400 | 0:08 | 8.066667 | 26.36 | 39.25 | 0 | 0 | 0.61 | 4.38 | 10.12 | 0.24 | 15.03 | 0.48 | 2.67 | 99.14
V12P4 | 1400 | 0:14 | 14 | 24.75 | 38.85 | 0 | 0 | 0.72 | 4.57 | 10.46 | 0.3 | 16.92 | 0.41 | 2.37 | 99.35
V12P4 | 1400 | 0:14 | 14 | 19.91 | 40.41 | 0 | 0 | 0.72 | 4.98 | 11.58 | 0.31 | 18.53 | 0.43 | 2.35 | 99.22
V12P4 | 1400 | 0:14 | 14 | 24.37 | 39.44 | 0 | 0 | 0.69 | 4.68 | 10.4 | 0.3 | 16.75 | 0.44 | 2.32 | 99.39
V12P5 | 1400 | 0:19 | 19.45 | 17.37 | 42.43 | 0 | 0 | 0.79 | 5.33 | 12.81 | 0.38 | 17.98 | 0.49 | 1.6 | 99.18
V12P5 | 1400 | 0:19 | 19.45 | 17.82 | 42.84 | 0 | 0 | 0.74 | 5.42 | 12.66 | 0.25 | 17.41 | 0.49 | 1.54 | 99.17
V12P5 | 1400 | 0:19 | 19.45 | 18.53 | 42.55 | 0 | 0 | 0.81 | 5.17 | 12.47 | 0.3 | 17.54 | 0.45 | 1.38 | 99.2
V12P6 | 1400 | 0:25 | 25.4 | 22.8 | 41.12 | 0 | 0 | 0.67 | 4.86 | 10.76 | 0.29 | 17.06 | 0.34 | 1.24 | 99.14
V12P6 | 1400 | 0:25 | 25.4 | 22.51 | 40.72 | 0 | 0 | 0.75 | 4.84 | 11.1 | 0.28 | 17.5 | 0.4 | 1.27 | 99.37
V12P6 | 1400 | 0:25 | 25.4 | 23.37 | 40.66 | 0 | 0 | 0.58 | 4.79 | 11.11 | 0.27 | 16.92 | 0.41 | 1.34 | 99.45
V12P7 | 1400 | 0:32 | 32.06667 | 13.34 | 42.57 | 0 | 0 | 0.8 | 5.75 | 13.44 | 0.33 | 21.42 | 0.39 | 1.18 | 99.22
V12P7 | 1400 | 0:32 | 32.06667 | 19.92 | 42.17 | 0 | 0 | 0.73 | 5.13 | 11.81 | 0.28 | 18.3 | 0.32 | 0.72 | 99.38
V12P7 | 1400 | 0:32 | 32.06667 | 16.38 | 43.3 | 0 | 0 | 0.86 | 5.4 | 12.47 | 0.35 | 19.11 | 0.33 | 1.05 | 99.25
V12P8 | 1400 | 0:40 | 39.65 | 9.32 | 42.62 | 0 | 0 | 0.93 | 6.26 | 14.35 | 0.41 | 23.68 | 0.43 | 0.93 | 98.93
V12P8 | 1400 | 0:40 | 39.65 | 11.42 | 42.86 | 0 | 0 | 0.82 | 6.14 | 14.25 | 0.4 | 22.12 | 0.36 | 0.88 | 99.25
V12P8 | 1400 | 0:40 | 39.65 | 14.38 | 42.95 | 0 | 0 | 0.84 | 5.91 | 13.49 | 0.3 | 20.29 | 0.43 | 0.66 | 99.25
V12P9 | 1400 | 0:48 | 48.36667 | 10.33 | 43.03 | 0 | 0 | 0.9 | 5.93 | 13.93 | 0.34 | 23.83 | 0.5 | 0.47 | 99.26
V12P9 | 1400 | 0:48 | 48.36667 | 16.63 | 42.85 | 0 | 0 | 0.81 | 5.52 | 12.76 | 0.32 | 19.29 | 0.39 | 0.62 | 99.19
V12P9 | 1400 | 0:48 | 48.36667 | 8.34 | 43.65 | 0 | 0 | 0.84 | 6.04 | 14.53 | 0.43 | 24.76 | 0.46 | 0.34 | 99.39
V12P10 | 1400 | 0:56 | 56.28333 | 8.49 | 43.18 | 0 | 0 | 0.92 | 6.04 | 14.44 | 0.48 | 24.74 | 0.34 | 0.45 | 99.08
V12P10 | 1400 | 0:56 | 56.28333 | 5.92 | 43.25 | 0 | 0 | 0.94 | 6.4 | 15.24 | 0.37 | 26.08 | 0.35 | 0.55 | 99.1
V12P10 | 1400 | 0:56 | 56.28333 | 7.88 | 43.61 | 0 | 0 | 0.93 | 6.02 | 14.45 | 0.46 | 25.06 | 0.27 | 0.4 | 99.08
V12P11 | 1400 | 1:06 | 66.43333 | 9.88 | 43.97 | 0 | 0 | 0.91 | 6.06 | 14.04 | 0.47 | 23.75 | 0.23 | 0.1 | 99.41
V12P11 | 1400 | 1:06 | 66.43333 | 8.37 | 43.49 | 0 | 0 | 0.87 | 5.92 | 14.18 | 0.38 | 25.3 | 0.53 | 0.3 | 99.34
V12P11 | 1400 | 1:06 | 66.43333 | 8.09 | 43.71 | 0 | 0 | 0.84 | 6.08 | 14.45 | 0.32 | 25.16 | 0.37 | 0.38 | 99.4
V12P12 | 1400 | 1:16 | 76.08333 | 11.15 | 43.36 | 0 | 0 | 0.86 | 5.97 | 14.07 | 0.32 | 23.4 | 0.22 | 0.2 | 99.55
V12P12 | 1400 | 1:16 | 76.08333 | 9.28 | 43.31 | 0 | 0 | 0.9 | 6.12 | 14.44 | 0.42 | 24.51 | 0.26 | 0.12 | 99.36
V12P12 | 1400 | 1:16 | 76.08333 | 12.43 | 42.66 | 0 | 0 | 0.84 | 5.96 | 13.85 | 0.4 | 22.6 | 0.28 | 0.3 | 99.32
V12P13 | 1400 | 1:26 | 86.06667 | 14.24 | 42.88 | 0 | 0 | 0.82 | 5.8 | 13.42 | 0.35 | 21.56 | 0.37 | 0.06 | 99.5
V12P13 | 1400 | 1:26 | 86.06667 | 14.31 | 42.61 | 0 | 0 | 0.81 | 5.8 | 13.1 | 0.37 | 21.78 | 0.36 | 0.32 | 99.46
V12P13 | 1400 | 1:26 | 86.06667 | 6.42 | 43.89 | 0 | 0 | 0.92 | 6.21 | 14.48 | 0.38 | 26.52 | 0.31 | 0.17 | 99.3
V13P1 | 1400 | 0:03 | 3.45 | 10.48 | 39.27 | 0 | 0 | 0.87 | 5.45 | 12.83 | 0.49 | 21.6 | 0.9 | 7 | 98.89
V13P1 | 1400 | 0:03 | 3.45 | 9.92 | 41.16 | 0 | 0 | 0.97 | 5.32 | 12.58 | 0.44 | 21.01 | 0.83 | 6.93 | 99.16
V13P1 | 1400 | 0:03 | 3.45 | 7.42 | 40.37 | 0 | 0 | 0.8 | 5.7 | 13.18 | 0.42 | 21.88 | 0.7 | 8.29 | 98.76
V13P2 | 1400 | 0:06 | 5.916667 | 17.68 | 39.12 | 0 | 0 | 0.78 | 5.11 | 11.54 | 0.4 | 19.88 | 0.51 | 4.45 | 99.47
V13P2 | 1400 | 0:06 | 5.916667 | 6.79 | 41.98 | 0 | 0 | 0.82 | 5.71 | 13.22 | 0.37 | 23.68 | 0.72 | 5.66 | 98.95
V13P2 | 1400 | 0:06 | 5.916667 | 12.37 | 40.2 | 0 | 0 | 0.91 | 5.24 | 12.64 | 0.32 | 22.08 | 0.61 | 4.69 | 99.06
V13P3 | 1400 | 0:09 | 9.066667 | 5.71 | 41.91 | 0 | 0 | 0.96 | 6.21 | 14.04 | 0.55 | 24.75 | 0.66 | 4.16 | 98.95
V13P3 | 1400 | 0:09 | 9.066667 | 11.19 | 41.5 | 0 | 0 | 0.92 | 5.45 | 12.79 | 0.33 | 22.19 | 0.8 | 4.04 | 99.21
V13P3 | 1400 | 0:09 | 9.066667 | 9.14 | 41.71 | 0 | 0 | 0.79 | 5.46 | 13.32 | 0.33 | 22.84 | 0.83 | 4.85 | 99.27
V13P4 | 1400 | 0:13 | 13.03333 | 8.67 | 42.58 | 0 | 0 | 0.81 | 6 | 13.37 | 0.35 | 23.41 | 0.64 | 3.62 | 99.45
V13P4 | 1400 | 0:13 | 13.03333 | 12.61 | 41.98 | 0 | 0 | 0.89 | 5.4 | 12.38 | 0.23 | 21.51 | 0.58 | 3.62 | 99.2
V13P4 | 1400 | 0:13 | 13.03333 | 8.07 | 41.63 | 0 | 0 | 0.87 | 6.15 | 14.33 | 0.41 | 23.58 | 0.74 | 3.83 | 99.61
V13P5 | 1400 | 0:18 | 18.1 | 10.34 | 41.59 | 0 | 0 | 0.85 | 5.65 | 13.54 | 0.37 | 22.91 | 0.82 | 3.49 | 99.56
V13P5 | 1400 | 0:18 | 18.1 | 10.17 | 42.3 | 0 | 0 | 0.77 | 5.63 | 13.49 | 0.25 | 23.08 | 0.76 | 3.06 | 99.51
V13P5 | 1400 | 0:18 | 18.1 | 8.88 | 41.84 | 0 | 0 | 0.95 | 5.69 | 13.58 | 0.32 | 24.3 | 0.57 | 3.33 | 99.46
V13P6 | 1400 | 0:25 | 24.56667 | 11.03 | 42.28 | 0 | 0 | 0.8 | 6.04 | 13.16 | 0.21 | 22.77 | 0.67 | 2.36 | 99.32
V13P6 | 1400 | 0:25 | 24.56667 | 10.98 | 43.27 | 0 | 0 | 0.86 | 5.58 | 12.86 | 0.4 | 21.74 | 1.04 | 2.45 | 99.18
V13P6 | 1400 | 0:25 | 24.56667 | 13.83 | 41.91 | 0 | 0 | 0.84 | 5.46 | 12.97 | 0.28 | 21.27 | 0.63 | 2.41 | 99.6
V13P7 | 1400 | 0:32 | 31.88333 | 6.25 | 43.95 | 0 | 0 | 0.78 | 6.15 | 14.35 | 0.35 | 24.71 | 0.75 | 2.03 | 99.32
V13P7 | 1400 | 0:32 | 31.88333 | 6.45 | 43.6 | 0 | 0 | 1.04 | 5.83 | 14.32 | 0.3 | 25.04 | 0.95 | 1.91 | 99.44
V13P7 | 1400 | 0:32 | 31.88333 | 6.37 | 43.1 | 0 | 0 | 0.69 | 6.33 | 14.71 | 0.39 | 25.48 | 0.83 | 1.38 | 99.28
V13P8 | 1400 | 0:38 | 37.86667 | 8.51 | 43.3 | 0 | 0 | 0.88 | 6 | 13.85 | 0.33 | 24.3 | 1.05 | 1.1 | 99.32
V13P8 | 1400 | 0:38 | 37.86667 | 9.45 | 43.57 | 0 | 0 | 0.96 | 5.46 | 13.67 | 0.28 | 24.14 | 0.75 | 1.23 | 99.51
V13P8 | 1400 | 0:38 | 37.86667 | 9.12 | 43.23 | 0 | 0 | 0.78 | 5.92 | 13.4 | 0.27 | 24.67 | 0.65 | 1.35 | 99.39
V13P9 | 1400 | 0:48 | 47.93333 | 13.35 | 42.41 | 0 | 0 | 0.79 | 5.46 | 13.38 | 0.27 | 22.43 | 0.52 | 0.83 | 99.44
V13P9 | 1400 | 0:48 | 47.93333 | 13.34 | 43.72 | 0 | 0 | 0.86 | 5.27 | 12.88 | 0.33 | 21.84 | 0.69 | 0.52 | 99.45
V13P9 | 1400 | 0:48 | 47.93333 | 12.14 | 43.3 | 0 | 0 | 0.88 | 5.45 | 13.66 | 0.34 | 22.58 | 0.62 | 0.59 | 99.56
V13P10 | 1400 | 0:58 | 58.35 | 7.35 | 43.88 | 0 | 0 | 0.89 | 5.87 | 14.34 | 0.34 | 25.75 | 0.86 | 0.26 | 99.54
V13P10 | 1400 | 0:58 | 58.35 | 7.43 | 43.09 | 0 | 0 | 0.91 | 6.23 | 14.43 | 0.34 | 25.56 | 0.95 | 0.47 | 99.41
V13P10 | 1400 | 0:58 | 58.35 | 7.33 | 44.39 | 0 | 0 | 0.78 | 5.9 | 14.24 | 0.37 | 25.13 | 0.88 | 0.47 | 99.49
V13P11 | 1400 | 1:11 | 70.95 | 6.34 | 43.73 | 0 | 0 | 0.78 | 5.9 | 14.86 | 0.39 | 26.39 | 0.64 | 0.46 | 99.49
V13P11 | 1400 | 1:11 | 70.95 | 5.22 | 44.25 | 0 | 0 | 0.97 | 6.1 | 14.99 | 0.37 | 26.71 | 0.66 | 0.2 | 99.47
V13P11 | 1400 | 1:11 | 70.95 | 6.94 | 44.05 | 0 | 0 | 0.76 | 6.11 | 14.64 | 0.32 | 25.92 | 0.76 | 0.14 | 99.64
V13P12 | 1400 | 1:25 | 84.88333 | 15.18 | 43.43 | 0 | 0 | 1.01 | 5.52 | 13.1 | 0.19 | 20.65 | 0.3 | 0.22 | 99.6
V13P12 | 1400 | 1:25 | 84.88333 | 11.3 | 43.47 | 0 | 0 | 0.79 | 5.78 | 13.62 | 0.3 | 23.6 | 0.6 | 0.12 | 99.58
V13P12 | 1400 | 1:25 | 84.88333 | 11.99 | 42.86 | 0 | 0 | 0.93 | 5.4 | 13.57 | 0.23 | 23.77 | 0.62 | 0.23 | 99.6
V14P1 | 1400 | 0:03 | 2.633333 | 25.57 | 38.38 | 0 | 0 | 0.76 | 4.78 | 9.86 | 0.3 | 15.62 | 0.37 | 4.36 | 100
V14P1 | 1400 | 0:03 | 2.633333 | 22.26 | 39.25 | 0 | 0 | 0.96 | 5.22 | 10.14 | 0.3 | 17.06 | 0.34 | 4.48 | 100.01
V14P1 | 1400 | 0:03 | 2.633333 | 17.28 | 40.29 | 0 | 0 | 0.78 | 5.72 | 11.18 | 0.38 | 18.64 | 0.51 | 5.23 | 100.01
V14P2 | 1400 | 0:05 | 4.983333 | 48.49 | 31.84 | 0 | 0 | 0.48 | 2.7 | 5.39 | 0.23 | 8.89 | 0.13 | 1.86 | 100.01
V14P2 | 1400 | 0:05 | 4.983333 | 48.03 | 32.24 | 0 | 0 | 0.38 | 2.77 | 5.36 | 0.17 | 8.74 | 0.15 | 2.16 | 100
V14P2 | 1400 | 0:05 | 4.983333 | 49.05 | 31.92 | 0 | 0 | 0.44 | 2.66 | 5.07 | 0.21 | 8.47 | 0.22 | 1.95 | 99.99
V14P3 | 1400 | 0:08 | 8.25 | 15.68 | 40.82 | 0 | 0 | 0.86 | 5.88 | 12.01 | 0.47 | 19.35 | 0.45 | 4.49 | 100.01
V14P3 | 1400 | 0:08 | 8.25 | 18.27 | 41.06 | 0 | 0 | 0.77 | 5.95 | 11.47 | 0.3 | 18.36 | 0.48 | 3.35 | 100.01
V14P3 | 1400 | 0:08 | 8.25 | 18.31 | 39.62 | 0 | 0 | 0.73 | 5.88 | 11.47 | 0.4 | 18.63 | 0.37 | 4.6 | 100.01
V14P4 | 1400 | 0:12 | 11.81667 | 15.19 | 40.77 | 0 | 0 | 0.63 | 6.37 | 12.3 | 0.38 | 20.37 | 0.4 | 3.58 | 99.99
V14P4 | 1400 | 0:12 | 11.81667 | 12.86 | 40.84 | 0 | 0 | 0.54 | 6.4 | 12.85 | 0.4 | 21.21 | 0.51 | 4.39 | 100
V14P4 | 1400 | 0:12 | 11.81667 | 19.86 | 39.77 | 0 | 0 | 0.6 | 5.76 | 11.42 | 0.39 | 18.4 | 0.36 | 3.43 | 99.99
V14P5 | 1400 | 0:18 | 17.96667 | 11.23 | 41.58 | 0 | 0 | 0.86 | 6.44 | 12.95 | 0.44 | 21.88 | 0.46 | 4.16 | 100
V14P5 | 1400 | 0:18 | 17.96667 | 38.57 | 35.45 | 0 | 0 | 0.5 | 3.8 | 7.49 | 0.17 | 11.77 | 0.31 | 1.94 | 100
V14P5 | 1400 | 0:18 | 17.96667 | 22.36 | 39.25 | 0 | 0 | 0.73 | 5.65 | 10.82 | 0.31 | 17.27 | 0.54 | 3.08 | 100.01
V14P6 | 1400 | 0:26 | 25.75 | 16.49 | 42.15 | 0 | 0 | 0.45 | 6.08 | 12.04 | 0.31 | 19.6 | 0.64 | 2.24 | 100
V14P6 | 1400 | 0:26 | 25.75 | 20.98 | 40.57 | 0 | 0 | 0.56 | 5.67 | 11.27 | 0.31 | 17.48 | 0.46 | 2.7 | 100
V14P6 | 1400 | 0:26 | 25.75 | 9.03 | 42.28 | 0 | 0 | 0.58 | 6.8 | 13.47 | 0.44 | 23.47 | 0.61 | 3.33 | 100.01
V14P7 | 1400 | 0:34 | 34.01667 | 18.93 | 40.54 | 0 | 0 | 0.53 | 5.84 | 11.84 | 0.26 | 19.01 | 0.54 | 2.52 | 100.01
V14P7 | 1400 | 0:34 | 34.01667 | 18.62 | 41.1 | 0 | 0 | 0.54 | 6.04 | 11.91 | 0.29 | 19.23 | 0.53 | 1.75 | 100.01
V14P7 | 1400 | 0:34 | 34.01667 | 18.2 | 41.27 | 0 | 0 | 0.56 | 5.89 | 11.81 | 0.38 | 19.48 | 0.46 | 1.95 | 100
V14P8 | 1400 | 0:42 | 42.23333 | 16.99 | 42.19 | 0 | 0 | 0.3 | 6.08 | 12.24 | 0.4 | 19.81 | 0.52 | 1.48 | 100.01
V14P8 | 1400 | 0:42 | 42.23333 | 20.51 | 39.94 | 0 | 0 | 0.4 | 5.96 | 11.67 | 0.33 | 18.95 | 0.48 | 1.76 | 100
V14P8 | 1400 | 0:42 | 42.23333 | 13.12 | 41.6 | 0 | 0 | 0.6 | 6.56 | 13.16 | 0.48 | 21.7 | 0.65 | 2.12 | 99.99
V14P9 | 1400 | 0:53 | 53.41667 | 18.82 | 40.87 | 0 | 0 | 0.51 | 6.15 | 12.28 | 0.34 | 19.11 | 0.6 | 1.32 | 100
V14P9 | 1400 | 0:53 | 53.41667 | 21.26 | 40.62 | 0 | 0 | 0.43 | 5.7 | 11.58 | 0.3 | 18.76 | 0.35 | 1 | 100
V14P9 | 1400 | 0:53 | 53.41667 | 20.56 | 41.38 | 0 | 0 | 0.35 | 5.87 | 12.03 | 0.32 | 18.22 | 0.42 | 0.85 | 100
V14P10 | 1400 | 1:02 | 62.03333 | 10.7 | 43.9 | 0 | 0 | 0.73 | 6.43 | 13.74 | 0.36 | 22.85 | 0.61 | 0.69 | 100.01
V14P10 | 1400 | 1:02 | 62.03333 | 18.78 | 43.33 | 0 | 0 | 0.43 | 6.06 | 12.15 | 0.4 | 17.66 | 0.58 | 0.61 | 100
V14P10 | 1400 | 1:02 | 62.03333 | 12.42 | 43.93 | 0 | 0 | 0.29 | 6.65 | 13.22 | 0.24 | 21.75 | 0.7 | 0.81 | 100.01
V14P11 | 1400 | 1:12 | 72.23333 | 16.76 | 42.96 | 0 | 0 | 0.43 | 6.42 | 12.78 | 0.33 | 19.26 | 0.6 | 0.47 | 100.01
V14P11 | 1400 | 1:12 | 72.23333 | 13.53 | 42.97 | 0 | 0 | 0.35 | 6.66 | 13.32 | 0.28 | 21.72 | 0.66 | 0.51 | 100
V14P11 | 1400 | 1:12 | 72.23333 | 15.68 | 43.63 | 0 | 0 | 0.39 | 6.22 | 12.97 | 0.24 | 20.23 | 0.35 | 0.29 | 100
V14P12 | 1400 | 1:24 | 84.06667 | 12.52 | 43.86 | 0 | 0 | 0.51 | 6.83 | 13.53 | 0.43 | 21.74 | 0.51 | 0.08 | 100.01
V14P12 | 1400 | 1:24 | 84.06667 | 15.26 | 43 | 0 | 0 | 0.38 | 6.49 | 13.22 | 0.3 | 20.62 | 0.39 | 0.35 | 100.01
V14P12 | 1400 | 1:24 | 84.06667 | 11.24 | 43.32 | 0 | 0 | 0.29 | 6.74 | 14.28 | 0.3 | 22.99 | 0.66 | 0.18 | 100
V15P2 | 1400 | 0:05 | 5.116667 | 40.85 | 33.64 | 0 | 0 | 0.2 | 2.94 | 6.83 | 0.25 | 11.26 | 0.26 | 3.38 | 100
V15P2 | 1400 | 0:05 | 5.116667 | 32 | 36.25 | 0 | 0 | 0.25 | 3.65 | 8.66 | 0.31 | 13.83 | 0.37 | 4 | 100
V15P2 | 1400 | 0:05 | 5.116667 | 37.62 | 34.62 | 0 | 0 | 0.23 | 3.22 | 7.6 | 0.22 | 12.3 | 0.24 | 3.49 | 100
V15P3 | 1400 | 0:07 | 7.216667 | 32.23 | 36.94 | 0 | 0 | 0.19 | 3.73 | 8.76 | 0.27 | 13.62 | 0.35 | 3.27 | 100
V15P3 | 1400 | 0:07 | 7.216667 | 47.75 | 32.26 | 0 | 0 | 0.14 | 2.4 | 5.66 | 0.17 | 8.66 | 0.24 | 2.29 | 100
V15P3 | 1400 | 0:07 | 7.216667 | 23.14 | 39.44 | 0 | 0 | 0.28 | 4.54 | 10.76 | 0.31 | 16.45 | 0.4 | 4.05 | 100
V15P4 | 1400 | 0:11 | 10.53333 | 23.35 | 39.67 | 0 | 0 | 0.28 | 4.53 | 10.8 | 0.32 | 16.49 | 0.54 | 3.33 | 100
V15P4 | 1400 | 0:11 | 10.53333 | 31.35 | 37.58 | 0 | 0 | 0.24 | 3.78 | 8.99 | 0.27 | 13.69 | 0.38 | 3.09 | 100
V15P4 | 1400 | 0:11 | 10.53333 | 25.82 | 38.74 | 0 | 0 | 0.29 | 4.35 | 10.25 | 0.33 | 15.64 | 0.47 | 3.48 | 100
V15P5 | 1400 | 0:15 | 14.71667 | 28.02 | 38.75 | 0 | 0 | 0.26 | 4.14 | 9.89 | 0.25 | 14.98 | 0.76 | 2.41 | 100
V15P5 | 1400 | 0:15 | 14.71667 | 24.96 | 39.36 | 0 | 0 | 0.29 | 4.4 | 10.54 | 0.27 | 16.33 | 0.9 | 2.39 | 100
V15P5 | 1400 | 0:15 | 14.71667 | 26.21 | 38.85 | 0 | 0 | 0.23 | 4.24 | 10.25 | 0.29 | 15.98 | 0.92 | 2.47 | 100
V15P6 | 1400 | 0:21 | 21.01667 | 23.83 | 40.12 | 0 | 0 | 0.28 | 4.64 | 10.96 | 0.23 | 16.67 | 1.04 | 1.82 | 100
V15P6 | 1400 | 0:21 | 21.01667 | 19.92 | 40.99 | 0 | 0 | 0.31 | 5.03 | 11.79 | 0.31 | 18.14 | 1.05 | 1.95 | 100
V15P6 | 1400 | 0:21 | 21.01667 | 25.52 | 39.78 | 0 | 0 | 0.33 | 4.4 | 10.61 | 0.3 | 15.97 | 0.98 | 1.64 | 100
V15P7 | 1400 | 0:32 | 31.73333 | 26.6 | 39.25 | 0 | 0 | 0.32 | 4.32 | 10.37 | 0.27 | 16.43 | 1.08 | 1.04 | 100
V15P7 | 1400 | 0:32 | 31.73333 | 26.33 | 39.13 | 0 | 0 | 0.24 | 4.49 | 10.54 | 0.24 | 16.65 | 1.23 | 0.78 | 100
V15P7 | 1400 | 0:32 | 31.73333 | 13.87 | 42.16 | 0 | 0 | 0.34 | 5.62 | 13.35 | 0.34 | 21.45 | 1.43 | 1.02 | 100
V15P8 | 1400 | 0:42 | 41.66667 | 31.68 | 38.15 | 0 | 0 | 0.3 | 4.04 | 9.39 | 0.22 | 14.36 | 1.12 | 0.47 | 100
V15P8 | 1400 | 0:42 | 41.66667 | 29.3 | 38.8 | 0 | 0 | 0.24 | 4.24 | 9.96 | 0.25 | 15.37 | 1.07 | 0.44 | 100
V15P8 | 1400 | 0:42 | 41.66667 | 18.16 | 42.27 | 0 | 0 | 0.31 | 5.15 | 12.35 | 0.33 | 19.1 | 1.35 | 0.63 | 100
V15P9 | 1400 | 0:53 | 53.03333 | 32.7 | 37.77 | 0 | 0 | 0.24 | 3.87 | 9.34 | 0.22 | 14.38 | 1.04 | 0.17 | 100
V15P9 | 1400 | 0:53 | 53.03333 | 17.26 | 41.47 | 0 | 0 | 0.32 | 5.27 | 12.56 | 0.35 | 20.7 | 1.46 | 0.3 | 100
V15P9 | 1400 | 0:53 | 53.03333 | 25.88 | 39.67 | 0 | 0 | 0.29 | 4.53 | 10.84 | 0.24 | 16.88 | 1.09 | 0.32 | 100
V15P10 | 1400 | 1:05 | 64.56667 | 14.82 | 42.42 | 0 | 0 | 0.3 | 5.38 | 12.94 | 0.3 | 21.96 | 1.43 | 0.09 | 100
V15P10 | 1400 | 1:05 | 64.56667 | 18.71 | 41.54 | 0 | 0 | 0.31 | 5 | 12.42 | 0.3 | 19.97 | 1.28 | 0.17 | 100
V15P10 | 1400 | 1:05 | 64.56667 | 21.17 | 41.21 | 0 | 0 | 0.32 | 4.72 | 11.73 | 0.27 | 18.94 | 1.2 | 0.09 | 100
V15P11 | 1400 | 1:15 | 75.48333 | 28.09 | 39.27 | 0 | 0 | 0.3 | 4.38 | 10.38 | 0.26 | 16.03 | 0.98 | 0.04 | 100
V15P11 | 1400 | 1:15 | 75.48333 | 28.07 | 39.35 | 0 | 0 | 0.26 | 4.3 | 10.37 | 0.26 | 16.23 | 0.93 | 0 | 100
V15P11 | 1400 | 1:15 | 75.48333 | 19.38 | 41.56 | 0 | 0 | 0.29 | 4.9 | 12.33 | 0.33 | 19.65 | 1.14 | 0.07 | 100
V15P12 | 1400 | 1:26 | 85.58333 | 12.83 | 42.97 | 0 | 0 | 0.39 | 5.66 | 14.01 | 0.38 | 22.09 | 1.23 | 0.08 | 100
V15P12 | 1400 | 1:26 | 85.58333 | 16.64 | 42.66 | 0 | 0 | 0.35 | 5.33 | 13.02 | 0.33 | 20.12 | 1.07 | 0.1 | 100
V15P12 | 1400 | 1:26 | 85.58333 | 11.97 | 43.52 | 0 | 0 | 0.35 | 5.75 | 14.05 | 0.35 | 22.42 | 1.2 | 0.15 | 100
V16P1 | 1400 | 0:03 | 2.966667 | 19.14 | 38.91 | 0 | 0 | 0.14 | 5.08 | 10.88 | 0.27 | 17.92 | 0.72 | 6.06 | 100
V16P1 | 1400 | 0:03 | 2.966667 | 18.7 | 38.89 | 0 | 0 | 0.18 | 5.09 | 10.93 | 0.31 | 18.25 | 0.72 | 5.99 | 100
V16P1 | 1400 | 0:03 | 2.966667 | 20.41 | 38.48 | 0 | 0 | 0.15 | 4.94 | 10.53 | 0.31 | 17.6 | 0.65 | 5.99 | 100
V16P2 | 1400 | 0:05 | 4.9 | 38.4 | 33.29 | 0 | 0 | 0.13 | 3.49 | 7.38 | 0.22 | 12.65 | 0.53 | 3.42 | 100
V16P2 | 1400 | 0:05 | 4.9 | 16.09 | 39.87 | 0 | 0 | 0.19 | 5.47 | 11.72 | 0.29 | 19.71 | 0.75 | 5.09 | 100
V16P2 | 1400 | 0:05 | 4.9 | 29.3 | 35.97 | 0 | 0 | 0.2 | 4.31 | 9.09 | 0.3 | 15.39 | 0.69 | 4.1 | 100
V16P3 | 1400 | 0:08 | 8.383333 | 21.13 | 40.17 | 0 | 0 | 0.16 | 5.17 | 11.02 | 0.28 | 17.29 | 0.74 | 3.44 | 100
V16P3 | 1400 | 0:08 | 8.383333 | 15.15 | 40.65 | 0 | 0 | 0.21 | 5.66 | 12.12 | 0.28 | 19.97 | 0.89 | 4.33 | 100
V16P3 | 1400 | 0:08 | 8.383333 | 11.81 | 41.35 | 0 | 0 | 0.19 | 5.96 | 12.97 | 0.32 | 21.17 | 1 | 4.27 | 100
V16P4 | 1400 | 0:13 | 12.63333 | 26.9 | 37.95 | 0 | 0 | 0.17 | 4.63 | 9.99 | 0.23 | 15.86 | 1.06 | 2.64 | 100
V16P4 | 1400 | 0:13 | 12.63333 | 22.14 | 38.71 | 0 | 0 | 0.19 | 5.02 | 10.82 | 0.23 | 18.11 | 1.31 | 2.91 | 100
V16P4 | 1400 | 0:13 | 12.63333 | 29.06 | 37.63 | 0 | 0 | 0.17 | 4.4 | 9.44 | 0.24 | 15.19 | 0.98 | 2.4 | 100
V16P5 | 1400 | 0:18 | 18.25 | 17.49 | 41.82 | 0 | 0 | 0.17 | 5.68 | 12.18 | 0.23 | 18.69 | 1.53 | 1.65 | 100
V16P5 | 1400 | 0:18 | 18.25 | 24.43 | 40.05 | 0 | 0 | 0.17 | 5.11 | 10.58 | 0.21 | 16.06 | 1.28 | 1.6 | 100
V16P5 | 1400 | 0:18 | 18.25 | 26.49 | 39.43 | 0 | 0 | 0.15 | 4.8 | 10.25 | 0.22 | 15.44 | 1.25 | 1.46 | 100
V16P6 | 1400 | 0:27 | 27.48333 | 18.26 | 41.35 | 0 | 0 | 0.21 | 5.53 | 11.89 | 0.32 | 19.19 | 1.73 | 1.03 | 100
V16P6 | 1400 | 0:27 | 27.48333 | 25.13 | 38.96 | 0 | 0 | 0.17 | 4.83 | 10.52 | 0.25 | 17.25 | 1.54 | 0.94 | 100
V16P6 | 1400 | 0:27 | 27.48333 | 21.8 | 40.58 | 0 | 0 | 0.19 | 5.19 | 11.23 | 0.26 | 17.73 | 1.58 | 1.02 | 100
V16P7 | 1400 | 0:34 | 34.35 | 26.5 | 39.33 | 0 | 0 | 0.2 | 4.85 | 10.51 | 0.18 | 16.09 | 1.54 | 0.48 | 100
V16P7 | 1400 | 0:34 | 34.35 | 17.22 | 41.59 | 0 | 0 | 0.2 | 5.62 | 12.11 | 0.31 | 20.04 | 1.85 | 0.7 | 100
V16P7 | 1400 | 0:34 | 34.35 | 29.03 | 38.79 | 0 | 0 | 0.16 | 4.61 | 9.96 | 0.18 | 15.04 | 1.45 | 0.52 | 100
V16P8 | 1400 | 0:42 | 42.15 | 46.98 | 33.13 | 0 | 0 | 0.11 | 2.94 | 6.04 | 0.1 | 9.37 | 0.94 | 0.21 | 100
V16P8 | 1400 | 0:42 | 42.15 | 25.57 | 39.74 | 0 | 0 | 0.17 | 5.03 | 10.65 | 0.23 | 16.42 | 1.49 | 0.37 | 100
V16P8 | 1400 | 0:42 | 42.15 | 42.48 | 34.51 | 0 | 0 | 0.11 | 3.36 | 7.17 | 0.14 | 10.88 | 0.99 | 0.14 | 100
V16P9 | 1400 | 0:53 | 52.86667 | 25.58 | 39.72 | 0 | 0 | 0.19 | 5 | 10.72 | 0.21 | 16.5 | 1.47 | 0.22 | 100
V16P9 | 1400 | 0:53 | 52.86667 | 14.95 | 42.24 | 0 | 0 | 0.26 | 6.04 | 13.26 | 0.29 | 20.64 | 1.81 | 0.2 | 100
V16P9 | 1400 | 0:53 | 52.86667 | 19.89 | 41.61 | 0 | 0 | 0.24 | 5.54 | 11.9 | 0.22 | 18.39 | 1.61 | 0.26 | 100
V16P10 | 1400 | 1:03 | 62.53333 | 28.09 | 39.44 | 0 | 0 | 0.24 | 4.73 | 10.2 | 0.17 | 15.44 | 1.23 | 0.19 | 100
V16P10 | 1400 | 1:03 | 62.53333 | 20.8 | 41.71 | 0 | 0 | 0.16 | 5.43 | 11.73 | 0.23 | 18.05 | 1.5 | 0.04 | 100
V16P10 | 1400 | 1:03 | 62.53333 | 25.91 | 39.78 | 0 | 0 | 0.22 | 4.89 | 10.66 | 0.21 | 16.63 | 1.38 | 0.02 | 100
V16P11 | 1400 | 1:12 | 72.31667 | 10.4 | 43.33 | 0 | 0 | 0.23 | 6.15 | 13.83 | 0.28 | 23.28 | 2 | 0 | 100
V16P11 | 1400 | 1:12 | 72.31667 | 21.62 | 41.79 | 0 | 0 | 0.25 | 5.29 | 11.63 | 0.23 | 17.53 | 1.23 | 0.11 | 100
V16P11 | 1400 | 1:12 | 72.31667 | 15.16 | 42.16 | 0 | 0 | 0.25 | 5.88 | 12.94 | 0.29 | 21.24 | 1.66 | 0.1 | 100
V16P12 | 1400 | 1:24 | 84.43333 | 19.37 | 41.69 | 0 | 0 | 0.2 | 5.66 | 12.06 | 0.2 | 19.04 | 1.36 | 0.12 | 100
V16P12 | 1400 | 1:24 | 84.43333 | 18.71 | 41.69 | 0 | 0 | 0.24 | 5.64 | 12.24 | 0.26 | 19.45 | 1.36 | 0.08 | 100
V16P12 | 1400 | 1:24 | 84.43333 | 26.69 | 40.07 | 0 | 0 | 0.18 | 4.84 | 10.48 | 0.19 | 16.11 | 1.11 | 0.05 | 100
V17P1 | 1400 | 0:03 | 3.15 | 6.96 | 39.01 | 0 | 0 | 0.23 | 5.5 | 12.6 | 0.3 | 21.77 | 1.04 | 11.44 | 100
V17P1 | 1400 | 0:03 | 3.15 | 7.9 | 38.56 | 0 | 0 | 0.46 | 5.28 | 12.39 | 0.27 | 21.47 | 1.12 | 11.28 | 100
V17P1 | 1400 | 0:03 | 3.15 | 7.76 | 38.86 | 0 | 0 | 0.33 | 5.38 | 12.37 | 0.28 | 21.28 | 1.16 | 11.42 | 100
V17P2 | 1400 | 0:05 | 5.233333 | 11 | 38.67 | 0 | 0 | 0.43 | 5.17 | 11.99 | 0.24 | 20.25 | 1.11 | 10.02 | 100
V17P2 | 1400 | 0:05 | 5.233333 | 18.69 | 38.52 | 0 | 0 | 0.29 | 4.73 | 10.63 | 0.24 | 16.87 | 0.92 | 8.04 | 100
V17P2 | 1400 | 0:05 | 5.233333 | 15.25 | 37.93 | 0 | 0 | 0.35 | 4.92 | 11.33 | 0.23 | 18.55 | 0.95 | 9.27 | 100
V17P3 | 1400 | 0:08 | 8.45 | 10.65 | 39.2 | 0 | 0 | 0.35 | 5.43 | 12.63 | 0.29 | 20.25 | 1.02 | 8.86 | 100
V17P3 | 1400 | 0:08 | 8.45 | 16.19 | 38.95 | 0 | 0 | 0.36 | 5.03 | 11.46 | 0.27 | 17.8 | 0.88 | 7.85 | 100
V17P3 | 1400 | 0:08 | 8.45 | 11.2 | 39.23 | 0 | 0 | 0.41 | 5.48 | 12.41 | 0.32 | 20.02 | 1 | 8.79 | 100
V17P4 | 1400 | 0:15 | 14.93333 | 14.86 | 39.49 | 0 | 0 | 0.36 | 5.13 | 11.53 | 0.19 | 18.04 | 0.86 | 8.34 | 100
V17P4 | 1400 | 0:15 | 14.93333 | 9.03 | 38.8 | 0 | 0 | 0.34 | 5.49 | 12.55 | 0.29 | 20.93 | 1.16 | 10.06 | 100
V17P4 | 1400 | 0:15 | 14.93333 | 14.71 | 39.31 | 0 | 0 | 0.31 | 5.13 | 11.47 | 0.26 | 18.3 | 0.84 | 8.51 | 100
V17P5 | 1400 | 0:18 | 18.38333 | 13.11 | 38.69 | 0 | 0 | 0.36 | 5.32 | 12.45 | 0.24 | 20.16 | 1.08 | 7.55 | 100
V17P5 | 1400 | 0:18 | 18.38333 | 10.79 | 38.95 | 0 | 0 | 0.39 | 5.46 | 12.76 | 0.32 | 21.23 | 1.13 | 7.77 | 100
V17P5 | 1400 | 0:18 | 18.38333 | 11.11 | 38.86 | 0 | 0 | 0.4 | 5.58 | 13 | 0.29 | 21.32 | 0.98 | 7.46 | 100
V17P6 | 1400 | 0:26 | 25.86667 | 8.5 | 40.71 | 0 | 0 | 0.38 | 5.68 | 13.15 | 0.33 | 21.77 | 1.18 | 7.32 | 100
V17P6 | 1400 | 0:26 | 25.86667 | 6.71 | 40.13 | 0 | 0 | 0.38 | 5.75 | 13.17 | 0.28 | 22.66 | 1.25 | 8.75 | 100
V17P6 | 1400 | 0:26 | 25.86667 | 7.56 | 40.2 | 0 | 0 | 0.36 | 5.75 | 12.99 | 0.27 | 22.45 | 1.15 | 8.38 | 100
V17P7 | 1400 | 0:36 | 35.63333 | 7.27 | 40.68 | 0 | 0 | 0.33 | 5.66 | 13.46 | 0.28 | 22.98 | 1.12 | 7.31 | 100
V17P7 | 1400 | 0:36 | 35.63333 | 10.97 | 40.55 | 0 | 0 | 0.38 | 5.74 | 13.08 | 0.3 | 20.83 | 1.13 | 6.12 | 100
V17P7 | 1400 | 0:36 | 35.63333 | 8.54 | 40.78 | 0 | 0 | 0.38 | 5.74 | 13.41 | 0.31 | 21.94 | 1.13 | 6.87 | 100
V17P8 | 1400 | 0:43 | 43.13333 | 14.07 | 40.97 | 0 | 0 | 0.37 | 5.49 | 12.51 | 0.27 | 19.38 | 1.02 | 5.05 | 100
V17P8 | 1400 | 0:43 | 43.13333 | 8.76 | 41.32 | 0 | 0 | 0.39 | 5.82 | 13.65 | 0.28 | 22.12 | 1.28 | 5.48 | 100
V17P8 | 1400 | 0:43 | 43.13333 | 11.44 | 40.54 | 0 | 0 | 0.38 | 5.45 | 12.95 | 0.29 | 21.46 | 1.12 | 5.64 | 100
V17P9 | 1400 | 0:52 | 52.45 | 10.5 | 39.23 | 0 | 0 | 0.41 | 5.56 | 13.1 | 0.3 | 22.67 | 1.43 | 6.05 | 100
V17P9 | 1400 | 0:52 | 52.45 | 18.57 | 38.02 | 0 | 0 | 0.31 | 5 | 11.5 | 0.31 | 19.39 | 1.16 | 4.87 | 100
V17P9 | 1400 | 0:52 | 52.45 | 7.69 | 39.37 | 0 | 0 | 0.35 | 5.79 | 13.47 | 0.35 | 24.02 | 1.46 | 6.58 | 100
V17P10 | 1400 | 1:03 | 63.06667 | 29.04 | 36.66 | 0 | 0 | 0.32 | 4.27 | 9.64 | 0.22 | 15.11 | 1.01 | 3.14 | 100
V17P10 | 1400 | 1:03 | 63.06667 | 22.35 | 38.05 | 0 | 0 | 0.29 | 4.81 | 10.75 | 0.24 | 18.15 | 0.94 | 3.79 | 100
V17P10 | 1400 | 1:03 | 63.06667 | 36.48 | 34.51 | 0 | 0 | 0.27 | 3.67 | 8.2 | 0.2 | 12.61 | 0.85 | 2.63 | 100
V17P11 | 1400 | 1:11 | 70.51667 | 7.83 | 39.98 | 0 | 0 | 0.4 | 5.79 | 13.74 | 0.41 | 24.77 | 1.62 | 4.58 | 100
V17P11 | 1400 | 1:11 | 70.51667 | 5.97 | 41.71 | 0 | 0 | 0.46 | 6.1 | 14.25 | 0.34 | 24.61 | 1.56 | 4.3 | 100
V17P11 | 1400 | 1:11 | 70.51667 | 8.85 | 39.87 | 0 | 0 | 0.37 | 5.75 | 13.41 | 0.36 | 24.54 | 1.58 | 4.47 | 100
V17P12 | 1400 | 1:23 | 82.58333 | 8.29 | 42.11 | 0 | 0 | 0.4 | 6.03 | 14.14 | 0.29 | 23.56 | 1.39 | 3.11 | 100
V17P12 | 1400 | 1:23 | 82.58333 | 6.88 | 42.09 | 0 | 0 | 0.36 | 6.12 | 14.26 | 0.31 | 24.47 | 1.46 | 3.52 | 100
V17P12 | 1400 | 1:23 | 82.58333 | 8.57 | 41.97 | 0 | 0 | 0.42 | 5.91 | 14.11 | 0.35 | 23.19 | 1.41 | 3.5 | 100
V17P13 | 1400 | 1:33 | 92.56667 | 12.65 | 42.34 | 0 | 0 | 0.39 | 5.89 | 13.41 | 0.28 | 20.62 | 1.17 | 2.66 | 100
V17P13 | 1400 | 1:33 | 92.56667 | 7.84 | 42.52 | 0 | 0 | 0.48 | 5.95 | 14.25 | 0.3 | 23.75 | 1.54 | 2.84 | 100
V17P13 | 1400 | 1:33 | 92.56667 | 8.53 | 42.32 | 0 | 0 | 0.41 | 6.1 | 14.16 | 0.24 | 23.26 | 1.39 | 2.98 | 100
V17P14 | 1400 | 1:47 | 106.6167 | 10.58 | 42.58 | 0 | 0 | 0.42 | 6.02 | 13.66 | 0.31 | 22.22 | 1.36 | 2.34 | 100
V17P14 | 1400 | 1:47 | 106.6167 | 13.28 | 42.52 | 0 | 0 | 0.39 | 5.56 | 13.09 | 0.28 | 20.88 | 1.3 | 2.23 | 100
V17P14 | 1400 | 1:47 | 106.6167 | 11.08 | 42.35 | 0 | 0 | 0.35 | 5.85 | 13.57 | 0.24 | 22.09 | 1.27 | 2.62 | 100
V17P15 | 1400 | 1:58 | 118.15 | 6.52 | 42.61 | 0 | 0 | 0.43 | 6.16 | 14.7 | 0.35 | 25.05 | 1.58 | 2.05 | 100
V17P15 | 1400 | 1:58 | 118.15 | 8.46 | 42.87 | 0 | 0 | 0.44 | 6.02 | 14.42 | 0.35 | 23.69 | 1.54 | 1.76 | 100
V17P15 | 1400 | 1:58 | 118.15 | 7.99 | 42.54 | 0 | 0 | 0.37 | 6.17 | 14.4 | 0.3 | 24.16 | 1.57 | 2.05 | 100
V17P16 | 1400 | 2:10 | 129.7833 | 9.05 | 42.08 | 0 | 0 | 0.42 | 6.33 | 14.67 | 0.34 | 24.03 | 1.53 | 1.18 | 100
V17P16 | 1400 | 2:10 | 129.7833 | 11.98 | 41.66 | 0 | 0 | 0.41 | 5.87 | 13.61 | 0.28 | 22.97 | 1.44 | 1.42 | 100
V17P16 | 1400 | 2:10 | 129.7833 | 8.08 | 42.05 | 0 | 0 | 0.45 | 6.3 | 14.55 | 0.37 | 24.86 | 1.66 | 1.21 | 100
V17P17 | 1400 | 2:27 | 146.7167 | 10.64 | 42.51 | 0 | 0 | 0.4 | 6.07 | 14.33 | 0.31 | 22.91 | 1.65 | 0.7 | 100
V17P17 | 1400 | 2:27 | 146.7167 | 19.03 | 41.54 | 0 | 0 | 0.43 | 5.36 | 12.46 | 0.24 | 18.74 | 1.31 | 0.51 | 100
V17P17 | 1400 | 2:27 | 146.7167 | 13.46 | 42.53 | 0 | 0 | 0.41 | 5.95 | 13.62 | 0.22 | 21.45 | 1.45 | 0.51 | 100
V17P18 | 1400 | 2:42 | 161.5 | 13.42 | 42.74 | 0 | 0 | 0.41 | 5.9 | 13.72 | 0.3 | 21.43 | 1.31 | 0.37 | 100
V17P18 | 1400 | 2:42 | 161.5 | 8.33 | 43.74 | 0 | 0 | 0.42 | 6.13 | 14.61 | 0.3 | 24.35 | 1.37 | 0.37 | 100
V17P18 | 1400 | 2:42 | 161.5 | 6.2 | 43.68 | 0 | 0 | 0.45 | 6.31 | 14.91 | 0.34 | 25.82 | 1.68 | 0.38 | 100
V18P1 | 1400 | 0:03 | 3.35 | 5.49 | 38.68 | 0 | 0 | 0.38 | 5.68 | 13.16 | 0.27 | 23.37 | 1.21 | 10.79 | 100
V18P1 | 1400 | 0:03 | 3.35 | 6.12 | 38.87 | 0 | 0 | 0.37 | 5.68 | 13.18 | 0.37 | 23.13 | 1.27 | 9.95 | 100
V18P1 | 1400 | 0:03 | 3.35 | 5.55 | 38.5 | 0 | 0 | 0.36 | 5.75 | 12.99 | 0.3 | 23.36 | 1.31 | 10.76 | 100
V18P2 | 1400 | 0:05 | 4.95 | 13.36 | 38.95 | 0 | 0 | 0.42 | 5.33 | 12.09 | 0.29 | 19.61 | 1.45 | 7.59 | 100
V18P2 | 1400 | 0:05 | 4.95 | 14.18 | 38.86 | 0 | 0 | 0.37 | 5.25 | 11.88 | 0.25 | 19.25 | 1.36 | 7.66 | 100
V18P2 | 1400 | 0:05 | 4.95 | 9.52 | 39.23 | 0 | 0 | 0.41 | 5.53 | 12.34 | 0.26 | 21.66 | 1.38 | 8.76 | 100
V18P3 | 1400 | 0:08 | 7.95 | 11.68 | 39.3 | 0 | 0 | 0.32 | 5.61 | 12.69 | 0.26 | 20.4 | 1.48 | 7.31 | 100
V18P3 | 1400 | 0:08 | 7.95 | 9.59 | 39.42 | 0 | 0 | 0.46 | 5.64 | 12.78 | 0.29 | 21.52 | 1.51 | 7.73 | 100
V18P3 | 1400 | 0:08 | 7.95 | 14.08 | 39.21 | 0 | 0 | 0.38 | 5.44 | 12.2 | 0.27 | 19.31 | 1.46 | 6.47 | 100
V18P4 | 1400 | 0:13 | 12.6 | 10.44 | 39.99 | 0 | 0 | 0.39 | 5.79 | 12.89 | 0.28 | 20.88 | 1.76 | 6.62 | 100
V18P4 | 1400 | 0:13 | 12.6 | 6.17 | 39.73 | 0 | 0 | 0.41 | 6.04 | 13.9 | 0.3 | 23.49 | 1.89 | 7.22 | 100
V18P4 | 1400 | 0:13 | 12.6 | 10.76 | 39.82 | 0 | 0 | 0.37 | 5.77 | 13.04 | 0.3 | 20.86 | 1.57 | 6.39 | 100
V18P5 | 1400 | 0:18 | 17.93333 | 5.08 | 39.32 | 0 | 0 | 0.36 | 5.9 | 13.39 | 0.33 | 25.05 | 2.27 | 7.44 | 100
V18P5 | 1400 | 0:18 | 17.93333 | 6.28 | 38.61 | 0 | 0 | 0.36 | 5.94 | 13.33 | 0.31 | 24.32 | 2.1 | 7.92 | 100
V18P5 | 1400 | 0:18 | 17.93333 | 4.97 | 38.99 | 0 | 0 | 0.43 | 5.89 | 13.41 | 0.38 | 25.23 | 2.23 | 7.52 | 100
V18P6 | 1400 | 0:26 | 26.05 | 7.06 | 40.7 | 0 | 0 | 0.41 | 6.12 | 13.85 | 0.31 | 23.34 | 2.39 | 5.26 | 100
V18P6 | 1400 | 0:26 | 26.05 | 7.12 | 40.64 | 0 | 0 | 0.47 | 6.13 | 13.88 | 0.29 | 23.03 | 2.22 | 5.39 | 100
V18P6 | 1400 | 0:26 | 26.05 | 6.42 | 39.98 | 0 | 0 | 0.41 | 6.06 | 13.96 | 0.28 | 23.78 | 2.52 | 5.62 | 100
V18P7 | 1400 | 0:34 | 34.25 | 8.25 | 41.45 | 0 | 0 | 0.43 | 5.93 | 13.63 | 0.31 | 22.59 | 2.58 | 4.2 | 100
V18P7 | 1400 | 0:34 | 34.25 | 5.41 | 40.93 | 0 | 0 | 0.49 | 6.2 | 14.06 | 0.32 | 24.71 | 2.83 | 4.43 | 100
V18P7 | 1400 | 0:34 | 34.25 | 5.76 | 40.81 | 0 | 0 | 0.37 | 6.15 | 13.91 | 0.37 | 24.42 | 2.92 | 4.54 | 100
V18P8 | 1400 | 0:43 | 42.6 | 6.99 | 41.53 | 0 | 0 | 0.37 | 5.96 | 13.95 | 0.28 | 23.85 | 3.02 | 3.53 | 100
V18P8 | 1400 | 0:43 | 42.6 | 9.62 | 40.98 | 0 | 0 | 0.37 | 5.98 | 13.53 | 0.34 | 22.25 | 2.91 | 3.37 | 100
V18P8 | 1400 | 0:43 | 42.6 | 7.97 | 41.01 | 0 | 0 | 0.35 | 6.04 | 13.64 | 0.4 | 23.33 | 3.27 | 3.29 | 100
V18P9 | 1400 | 0:52 | 52.08333 | 7.17 | 42.07 | 0 | 0 | 0.37 | 6 | 13.78 | 0.33 | 24.15 | 3.64 | 1.94 | 100
V18P9 | 1400 | 0:52 | 52.08333 | 11.55 | 41.21 | 0 | 0 | 0.41 | 5.83 | 13.36 | 0.31 | 21.78 | 3.12 | 1.87 | 100
V18P9 | 1400 | 0:52 | 52.08333 | 6.86 | 41.68 | 0 | 0 | 0.39 | 6.19 | 13.91 | 0.32 | 24.17 | 3.59 | 2.34 | 100
V18P10 | 1400 | 1:02 | 61.95 | 8.2 | 41.91 | 0 | 0 | 0.44 | 5.93 | 14.16 | 0.29 | 24.03 | 3.34 | 1.18 | 100
V18P10 | 1400 | 1:02 | 61.95 | 14.15 | 41.21 | 0 | 0 | 0.4 | 5.72 | 12.82 | 0.26 | 21.08 | 2.89 | 1.04 | 100
V18P10 | 1400 | 1:02 | 61.95 | 22.01 | 39.69 | 0 | 0 | 0.36 | 5.81 | 11.33 | 0.24 | 17.05 | 2.29 | 0.89 | 100
V18P11 | 1400 | 1:12 | 72.16667 | 6.01 | 43.52 | 0 | 0 | 0.43 | 6.18 | 14.16 | 0.32 | 25.6 | 2.92 | 0.58 | 100
V18P11 | 1400 | 1:12 | 72.16667 | 5.5 | 42.8 | 0 | 0 | 0.43 | 6.44 | 14.98 | 0.34 | 25.84 | 2.92 | 0.32 | 100
V18P11 | 1400 | 1:12 | 72.16667 | 5.61 | 42.6 | 0 | 0 | 0.43 | 6.48 | 15.14 | 0.36 | 25.77 | 2.78 | 0.53 | 100
V18P12 | 1400 | 1:23 | 82.75 | 8.38 | 42.4 | 0 | 0 | 0.36 | 6.25 | 14.56 | 0.31 | 24.85 | 2.49 | 0.04 | 100
V18P12 | 1400 | 1:23 | 82.75 | 13.84 | 41.62 | 0 | 0 | 0.39 | 5.73 | 13.15 | 0.31 | 22.32 | 2.19 | 0.13 | 100
V18P12 | 1400 | 1:23 | 82.75 | 8.67 | 42.4 | 0 | 0 | 0.42 | 6.11 | 14.09 | 0.32 | 25.04 | 2.55 | 0.13 | 100
V18P13 | 1400 | 1:32 | 91.76667 | 7.67 | 42.2 | 0 | 0 | 0.43 | 6.4 | 14.81 | 0.36 | 25.38 | 2.24 | 0.13 | 100
V18P13 | 1400 | 1:32 | 91.76667 | 6.95 | 42.71 | 0 | 0 | 0.42 | 6.55 | 14.76 | 0.37 | 25.58 | 2.29 | 0.02 | 100
V18P13 | 1400 | 1:32 | 91.76667 | 8.96 | 42.59 | 0 | 0 | 0.41 | 6.38 | 14.44 | 0.31 | 24.31 | 2.14 | 0.15 | 100
V18P14 | 1400 | 1:46 | 106.2 | 8.02 | 42.9 | 0 | 0 | 0.43 | 6.63 | 14.88 | 0.36 | 24.57 | 1.77 | 0.15 | 100
V18P14 | 1400 | 1:46 | 106.2 | 7.61 | 42.52 | 0 | 0 | 0.45 | 6.67 | 15.03 | 0.36 | 25.21 | 1.77 | 0 | 100
V18P14 | 1400 | 1:46 | 106.2 | 5.71 | 43.14 | 0 | 0 | 0.41 | 6.52 | 15.31 | 0.3 | 26.25 | 2.02 | 0.07 | 100
V18P15 | 1400 | 2:00 | 120.4667 | 6.7 | 43.44 | 0 | 0 | 0.44 | 6.35 | 14.6 | 0.34 | 25.33 | 2.44 | 0.05 | 100
V18P15 | 1400 | 2:00 | 120.4667 | 7 | 42.99 | 0 | 0 | 0.43 | 6.38 | 14.74 | 0.34 | 25.21 | 2.35 | 0.16 | 100
V18P15 | 1400 | 2:00 | 120.4667 | 6.6 | 43.42 | 0 | 0 | 0.4 | 6.18 | 14.61 | 0.28 | 25.6 | 2.43 | 0.13 | 100
V19P1 | 1400 | 0:05 | 4.733333 | 13.34 | 40.75 | 0 | 0 | 0.17 | 6.01 | 12.7 | 0.61 | 21.09 | 0.71 | 3.99 | 100
V19P1 | 1400 | 0:05 | 4.733333 | 8.47 | 41.84 | 0 | 0 | 0.2 | 6.39 | 13.71 | 0.65 | 22.83 | 0.89 | 4.31 | 100
V19P1 | 1400 | 0:05 | 4.733333 | 10.36 | 41.12 | 0 | 0 | 0.17 | 6.31 | 13.27 | 0.63 | 22.38 | 0.8 | 4.3 | 100
V19P2 | 1400 | 0:07 | 6.95 | 7.14 | 40.28 | 0 | 0 | 0.15 | 6.68 | 14.02 | 0.67 | 23.79 | 1.13 | 5.48 | 100
V19P2 | 1400 | 0:07 | 6.95 | 8.4 | 40.93 | 0 | 0 | 0.18 | 6.56 | 13.56 | 0.65 | 22.95 | 1.09 | 4.92 | 100
V19P2 | 1400 | 0:07 | 6.95 | 7.18 | 40.78 | 0 | 0 | 0.23 | 6.63 | 13.71 | 0.69 | 23.99 | 1.27 | 4.93 | 100
V19P3 | 1400 | 0:10 | 9.5 | 10.06 | 40.01 | 0 | 0 | 0.17 | 6.68 | 13.51 | 0.58 | 22.36 | 1.36 | 4.66 | 100
V19P3 | 1400 | 0:10 | 9.5 | 10.33 | 40.3 | 0 | 0 | 0.17 | 6.61 | 13.55 | 0.54 | 21.81 | 1.48 | 4.62 | 100
V19P3 | 1400 | 0:10 | 9.5 | 8.37 | 39.9 | 0 | 0 | 0.21 | 6.65 | 13.77 | 0.62 | 23.24 | 1.61 | 4.99 | 100
V19P4 | 1400 | 0:13 | 12.68333 | 8.03 | 41.27 | 0 | 0 | 0.2 | 6.71 | 13.61 | 0.54 | 22.87 | 1.82 | 4.3 | 100
V19P4 | 1400 | 0:13 | 12.68333 | 9.29 | 41.61 | 0 | 0 | 0.19 | 6.64 | 13.28 | 0.63 | 21.73 | 1.84 | 4.11 | 100
V19P4 | 1400 | 0:13 | 12.68333 | 6.5 | 41.3 | 0 | 0 | 0.13 | 6.95 | 13.9 | 0.6 | 23.58 | 1.91 | 4.53 | 100
V19P5 | 1400 | 0:20 | 19.5 | 7.84 | 42.11 | 0 | 0 | 0.18 | 6.83 | 13.61 | 0.65 | 23.32 | 1.95 | 3.03 | 100
V19P5 | 1400 | 0:20 | 19.5 | 7.7 | 41.22 | 0 | 0 | 0.14 | 6.84 | 13.68 | 0.62 | 23.71 | 2.1 | 3.41 | 100
V19P5 | 1400 | 0:20 | 19.5 | 7.56 | 41.95 | 0 | 0 | 0.19 | 6.8 | 13.69 | 0.58 | 23.36 | 2.04 | 3.38 | 100
V19P6 | 1400 | 0:28 | 28.3 | 14.18 | 40.94 | 0 | 0 | 0.16 | 6.21 | 12.63 | 0.61 | 20.87 | 1.95 | 2.02 | 100
V19P6 | 1400 | 0:28 | 28.3 | 18.77 | 40.01 | 0 | 0 | 0.18 | 5.81 | 11.66 | 0.55 | 18.79 | 1.73 | 2.05 | 100
V19P6 | 1400 | 0:28 | 28.3 | 13.48 | 40.78 | 0 | 0 | 0.16 | 6.38 | 12.91 | 0.59 | 20.93 | 2.03 | 2.2 | 100
V19P7 | 1400 | 0:38 | 37.85 | 13.27 | 41.06 | 0 | 0 | 0.19 | 6.41 | 13.04 | 0.59 | 21.66 | 2.11 | 1.34 | 100
V19P7 | 1400 | 0:38 | 37.85 | 14.81 | 41.18 | 0 | 0 | 0.22 | 6.28 | 12.68 | 0.51 | 20.84 | 1.84 | 1.32 | 100
V19P7 | 1400 | 0:38 | 37.85 | 15.65 | 41.06 | 0 | 0 | 0.13 | 6.25 | 12.45 | 0.55 | 20.32 | 2.03 | 1.27 | 100
V19P8 | 1400 | 0:53 | 53.48333 | 21.8 | 40.11 | 0 | 0 | 0.17 | 5.8 | 11.59 | 0.56 | 17.75 | 1.48 | 0.42 | 100
V19P8 | 1400 | 0:53 | 53.48333 | 22.92 | 40.04 | 0 | 0 | 0.19 | 5.61 | 11.3 | 0.53 | 17.36 | 1.41 | 0.37 | 100
V19P8 | 1400 | 0:53 | 53.48333 | 16.17 | 41.16 | 0 | 0 | 0.12 | 6.26 | 12.72 | 0.59 | 20.47 | 1.73 | 0.53 | 100
V19P9 | 1400 | 0:56 | 55.56667 | 11.53 | 42.29 | 0 | 0 | 0.23 | 6.56 | 13.47 | 0.67 | 22.59 | 1.87 | 0.5 | 100
V19P9 | 1400 | 0:56 | 55.56667 | 21.1 | 41.24 | 0 | 0 | 0.16 | 5.71 | 11.46 | 0.48 | 17.86 | 1.47 | 0.29 | 100
V19P9 | 1400 | 0:56 | 55.56667 | 12.18 | 42.68 | 0 | 0 | 0.21 | 6.52 | 13.34 | 0.61 | 22.2 | 1.72 | 0.31 | 100
V19P10 | 1400 | 1:06 | 65.63333 | 15.51 | 41.31 | 0 | 0 | 0.2 | 6.5 | 13.18 | 0.58 | 20.65 | 1.52 | 0.32 | 100
V19P10 | 1400 | 1:06 | 65.63333 | 16.59 | 41.05 | 0 | 0 | 0.15 | 6.47 | 12.67 | 0.6 | 20.31 | 1.55 | 0.36 | 100
V19P10 | 1400 | 1:06 | 65.63333 | 28.81 | 38.79 | 0 | 0 | 0.17 | 5.08 | 10.17 | 0.41 | 15.31 | 1.01 | 0.09 | 100
V19P11 | 1400 | 1:17 | 77.25 | 11.76 | 42.7 | 0 | 0 | 0.19 | 6.7 | 13.86 | 0.64 | 22.78 | 1.06 | 0.06 | 100
V19P11 | 1400 | 1:17 | 77.25 | 7.68 | 43.47 | 0 | 0 | 0.18 | 6.98 | 14.42 | 0.67 | 24.95 | 1.37 | 0.08 | 100
V19P11 | 1400 | 1:17 | 77.25 | 12.58 | 42.61 | 0 | 0 | 0.14 | 6.66 | 13.45 | 0.66 | 22.37 | 1.18 | 0.13 | 100
V19P12 | 1400 | 1:31 | 91.23333 | 13.86 | 43.11 | 0 | 0 | 0.21 | 6.72 | 13.43 | 0.55 | 21.04 | 0.8 | 0 | 100
V19P12 | 1400 | 1:31 | 91.23333 | 8.08 | 43.66 | 0 | 0 | 0.2 | 7.09 | 14.74 | 0.67 | 24.43 | 0.82 | 0.09 | 100
V19P12 | 1400 | 1:31 | 91.23333 | 7.59 | 43.65 | 0 | 0 | 0.19 | 7.13 | 14.74 | 0.68 | 24.84 | 0.84 | 0.06 | 100
V19P13 | 1400 | 1:47 | 106.9 | 24.35 | 40.81 | 0 | 0 | 0.13 | 5.78 | 11.22 | 0.45 | 16.57 | 0.46 | 0.04 | 100
V19P13 | 1400 | 1:47 | 106.9 | 10.35 | 43.84 | 0 | 0 | 0.17 | 7.05 | 13.99 | 0.58 | 23.06 | 0.68 | 0 | 100
V19P13 | 1400 | 1:47 | 106.9 | 12.05 | 43.41 | 0 | 0 | 0.16 | 6.75 | 13.51 | 0.62 | 22.47 | 0.7 | 0 | 100
V19P14 | 1400 | 2:05 | 124.7333 | 11.11 | 42.85 | 0 | 0 | 0.17 | 7.01 | 13.89 | 0.59 | 23.59 | 0.61 | 0 | 100
V19P14 | 1400 | 2:05 | 124.7333 | 11.72 | 42.52 | 0 | 0 | 0.23 | 6.91 | 13.75 | 0.64 | 23.44 | 0.6 | 0 | 100
V19P14 | 1400 | 2:05 | 124.7333 | 9.95 | 43.25 | 0 | 0 | 0.17 | 6.87 | 13.84 | 0.65 | 24.44 | 0.54 | 0.01 | 100
V21P0 | 1400 | 0 | 0 | 11 | 48.12 | 0 | 0 | 0.2 | 5.54 | 12.51 | 0.6 | 21.2 | 0.6 | 0 | 100
V21P0 | 1400 | 0 | 0 | 12.1 | 47.53 | 0 | 0 | 0.17 | 5.49 | 12.37 | 0.52 | 20.94 | 0.58 | 0.04 | 100
V21P0 | 1400 | 0 | 0 | 12.3 | 47.43 | 0 | 0 | 0.21 | 5.31 | 12.3 | 0.55 | 20.96 | 0.61 | 0.02 | 100
V21P1 | 1400 | 0:02 | 2.4 | 23.94 | 43.7 | 0 | 0 | 0.17 | 4.23 | 9.52 | 0.44 | 14.61 | 0.39 | 2.54 | 100
V21P1 | 1400 | 0:02 | 2.4 | 14.46 | 45.34 | 0 | 0 | 0.15 | 5 | 11.32 | 0.55 | 18.79 | 0.51 | 3.28 | 100
V21P1 | 1400 | 0:02 | 2.4 | 18.5 | 45.04 | 0 | 0 | 0.19 | 4.79 | 10.63 | 0.46 | 16.39 | 0.5 | 2.96 | 100
V21P2 | 1400 | 0:04 | 3.9 | 19.92 | 44.44 | 0 | 0 | 0.11 | 4.41 | 10.41 | 0.45 | 16.5 | 0.56 | 2.66 | 100
V21P2 | 1400 | 0:04 | 3.9 | 19.93 | 44.57 | 0 | 0 | 0.15 | 4.47 | 10.29 | 0.52 | 16.29 | 0.52 | 2.71 | 100
V21P2 | 1400 | 0:04 | 3.9 | 14.6 | 45.38 | 0 | 0 | 0.16 | 4.93 | 11.15 | 0.54 | 19.27 | 0.54 | 3.03 | 100
V21P3 | 1400 | 0:07 | 6.95 | 27.58 | 42.21 | 0 | 0 | 0.15 | 3.99 | 9.08 | 0.39 | 14.06 | 0.49 | 1.71 | 100
V21P3 | 1400 | 0:07 | 6.95 | 28.53 | 41.63 | 0 | 0 | 0.19 | 3.91 | 8.92 | 0.42 | 13.94 | 0.5 | 1.59 | 100
V21P3 | 1400 | 0:07 | 6.95 | 27.21 | 42.87 | 0 | 0 | 0.16 | 4.01 | 9.19 | 0.37 | 13.84 | 0.41 | 1.58 | 100
V21P4 | 1400 | 0:12 | 11.95 | 14.19 | 45.75 | 0 | 0 | 0.25 | 5.13 | 12.04 | 0.55 | 19.32 | 0.79 | 1.63 | 100
V21P4 | 1400 | 0:12 | 11.95 | 16.01 | 45.88 | 0 | 0 | 0.18 | 5 | 11.54 | 0.5 | 18.29 | 0.59 | 1.53 | 100
V21P4 | 1400 | 0:12 | 11.95 | 11.16 | 45.9 | 0 | 0 | 0.17 | 5.37 | 12.16 | 0.6 | 21.55 | 0.68 | 1.93 | 100
V21P5 | 1400 | 0:18 | 17.86667 | 13.84 | 46.76 | 0 | 0 | 0.2 | 5.23 | 11.92 | 0.58 | 19.5 | 0.65 | 1.01 | 100
V21P5 | 1400 | 0:18 | 17.86667 | 20.12 | 45.28 | 0 | 0 | 0.18 | 4.58 | 10.48 | 0.49 | 16.8 | 0.68 | 1.03 | 100
V21P5 | 1400 | 0:18 | 17.86667 | 14.07 | 46.58 | 0 | 0 | 0.12 | 5.21 | 11.97 | 0.51 | 19.42 | 0.7 | 1.16 | 100
V21P6 | 1400 | 0:25 | 24.93333 | 11.85 | 47.54 | 0 | 0 | 0.16 | 5.17 | 11.82 | 0.57 | 20.72 | 0.82 | 0.92 | 100
V21P6 | 1400 | 0:25 | 24.93333 | 16.1 | 46.25 | 0 | 0 | 0.2 | 4.76 | 11.39 | 0.47 | 19.12 | 0.75 | 0.67 | 100
V21P6 | 1400 | 0:25 | 24.93333 | 12.74 | 46.97 | 0 | 0 | 0.17 | 5.15 | 11.66 | 0.57 | 20.63 | 0.87 | 0.98 | 100
V21P7 | 1400 | 0:32 | 31.88333 | 16.11 | 47.09 | 0 | 0 | 0.17 | 4.9 | 11.35 | 0.5 | 18.26 | 0.76 | 0.55 | 100
V21P7 | 1400 | 0:32 | 31.88333 | 20.37 | 46.09 | 0 | 0 | 0.17 | 4.66 | 10.73 | 0.44 | 16.15 | 0.67 | 0.47 | 100
V21P7 | 1400 | 0:32 | 31.88333 | 20.68 | 45.37 | 0 | 0 | 0.15 | 4.7 | 10.73 | 0.48 | 16.52 | 0.72 | 0.39 | 100
V21P8 | 1400 | 0:40 | 40.3 | 17.62 | 45.79 | 0 | 0 | 0.16 | 4.85 | 11.3 | 0.54 | 18.53 | 0.68 | 0.24 | 100
V21P8 | 1400 | 0:40 | 40.3 | 8.17 | 48.43 | 0 | 0 | 0.2 | 5.55 | 13.06 | 0.59 | 22.48 | 0.93 | 0.31 | 100
V21P8 | 1400 | 0:40 | 40.3 | 13.57 | 46.88 | 0 | 0 | 0.19 | 5.23 | 12.07 | 0.53 | 20.4 | 0.8 | 0.1 | 100
V21P9 | 1400 | 0:50 | 49.88333 | 16.85 | 46.34 | 0 | 0 | 0.18 | 4.95 | 11.56 | 0.51 | 18.77 | 0.64 | 0 | 100
V21P9 | 1400 | 0:50 | 49.88333 | 17.36 | 45.97 | 0 | 0 | 0.19 | 5.03 | 11.59 | 0.5 | 18.46 | 0.57 | 0.07 | 100
V21P9 | 1400 | 0:50 | 49.88333 | 18.51 | 46.09 | 0 | 0 | 0.19 | 4.91 | 11.16 | 0.53 | 17.62 | 0.62 | 0.17 | 100
V21P10 | 1400 | 1:00 | 59.95 | 17.65 | 46.16 | 0 | 0 | 0.19 | 4.9 | 11.26 | 0.5 | 18.55 | 0.53 | 0.02 | 100
V21P10 | 1400 | 1:00 | 59.95 | 12.99 | 47.58 | 0 | 0 | 0.18 | 5.14 | 12.02 | 0.51 | 20.67 | 0.57 | 0.04 | 100
V21P10 | 1400 | 1:00 | 59.95 | 18.81 | 45.75 | 0 | 0 | 0.12 | 4.72 | 10.86 | 0.47 | 18.42 | 0.53 | 0.08 | 100
V21P11 | 1400 | 1:10 | 69.93333 | 10.72 | 47.86 | 0 | 0 | 0.19 | 5.51 | 12.85 | 0.58 | 21.51 | 0.53 | 0 | 100
V21P11 | 1400 | 1:10 | 69.93333 | 11.38 | 47.76 | 0 | 0 | 0.17 | 5.57 | 12.62 | 0.58 | 21.18 | 0.44 | 0.05 | 100
V21P11 | 1400 | 1:10 | 69.93333 | 10.72 | 48 | 0 | 0 | 0.16 | 5.5 | 12.82 | 0.58 | 21.45 | 0.48 | 0 | 100
V21P12 | 1400 | 1:21 | 80.98333 | 12.51 | 47.32 | 0 | 0 | 0.21 | 5.41 | 12.43 | 0.56 | 20.95 | 0.32 | 0.06 | 100
V21P12 | 1400 | 1:21 | 80.98333 | 14.33 | 47.32 | 0 | 0 | 0.19 | 5.22 | 12.11 | 0.49 | 19.72 | 0.35 | 0.04 | 100
V21P12 | 1400 | 1:21 | 80.98333 | 13.23 | 47.4 | 0 | 0 | 0.13 | 5.32 | 12.27 | 0.47 | 20.55 | 0.38 | 0 | 100
V21P13 | 1400 | 1:30 | 90.41667 | 15.65 | 47.04 | 0 | 0 | 0.19 | 5.04 | 11.48 | 0.52 | 19.52 | 0.31 | 0 | 100
V21P13 | 1400 | 1:30 | 90.41667 | 11.26 | 47.89 | 0 | 0 | 0.19 | 5.45 | 12.6 | 0.58 | 21.36 | 0.25 | 0.13 | 100
V21P13 | 1400 | 1:30 | 90.41667 | 25.68 | 43.62 | 0 | 0 | 0.15 | 5.01 | 9.54 | 0.39 | 15.15 | 0.23 | 0 | 100
V21P14 | 1400 | 1:45 | 104.8167 | 16 | 47.17 | 0 | 0 | 0.2 | 5.12 | 11.78 | 0.47 | 18.73 | 0.2 | 0.06 | 100
V21P14 | 1400 | 1:45 | 104.8167 | 16.53 | 46.87 | 0 | 0 | 0.19 | 4.96 | 11.66 | 0.48 | 18.88 | 0.22 | 0 | 100
V21P14 | 1400 | 1:45 | 104.8167 | 15.38 | 47.6 | 0 | 0 | 0.18 | 5.23 | 11.76 | 0.54 | 18.84 | 0.21 | 0 | 100
V21P15 | 1400 | 2:00 | 120.0333 | 11.91 | 48.05 | 0 | 0 | 0.21 | 5.43 | 12.59 | 0.47 | 20.94 | 0.23 | 0 | 100
V21P15 | 1400 | 2:00 | 120.0333 | 15.59 | 46.5 | 0 | 0 | 0.18 | 5.25 | 11.83 | 0.49 | 19.67 | 0.25 | 0.03 | 100
V21P15 | 1400 | 2:00 | 120.0333 | 12.33 | 47.64 | 0 | 0 | 0.24 | 5.4 | 12.48 | 0.5 | 20.84 | 0.26 | 0.13 | 100
V22P1 | 1350 | 0:02 | 2.420933 | 13.72 | 32.97 | 5.99 | 0.83 | 0.54 | 4.55 | 10.75 | 0.26 | 23.41 | 1.14 | 5.85 | 100
V22P1 | 1350 | 0:02 | 2.420933 | 10.99 | 33.44 | 6.42 | 1.01 | 0.62 | 4.77 | 10.92 | 0.28 | 24.48 | 1.13 | 5.94 | 100
V22P1 | 1350 | 0:02 | 2.420933 | 12.57 | 33.95 | 5.72 | 0.82 | 0.56 | 4.57 | 10.98 | 0.28 | 23.76 | 1.19 | 5.59 | 100
V22P2 | 1350 | 0:04 | 3.941283 | 8.38 | 34.66 | 6.77 | 0.69 | 0.66 | 4.88 | 11.74 | 0.19 | 25.46 | 1.69 | 4.87 | 100
V22P2 | 1350 | 0:04 | 3.941283 | 8.06 | 35.45 | 6.18 | 0.78 | 0.63 | 4.94 | 11.66 | 0.18 | 25.5 | 1.66 | 4.97 | 100
V22P2 | 1350 | 0:04 | 3.941283 | 7.46 | 35.71 | 6.75 | 0.68 | 0.67 | 4.99 | 11.58 | 0.19 | 25.88 | 1.6 | 4.48 | 100
V22P3 | 1350 | 0:06 | 6.086883 | 11.37 | 35.93 | 6.68 | 0.44 | 0.54 | 4.69 | 11.12 | 0.22 | 24.39 | 2.83 | 1.78 | 100
V22P3 | 1350 | 0:06 | 6.086883 | 6.64 | 36.29 | 6.91 | 0.46 | 0.58 | 4.91 | 11.92 | 0.22 | 26.67 | 3.23 | 2.18 | 100
V22P3 | 1350 | 0:06 | 6.086883 | 5.94 | 36.61 | 6.2 | 0.42 | 0.53 | 5.08 | 12.07 | 0.25 | 27.17 | 3.4 | 2.33 | 100
V22P4 | 1350 | 0:09 | 8.938633 | 15.24 | 35.55 | 6.52 | 0.39 | 0.6 | 4.42 | 10.57 | 0.19 | 23.06 | 2.74 | 0.73 | 100
V22P4 | 1350 | 0:09 | 8.938633 | 8.94 | 36.51 | 6.83 | 0.34 | 0.63 | 4.95 | 11.66 | 0.18 | 25.65 | 3.29 | 1.02 | 100
V22P4 | 1350 | 0:09 | 8.938633 | 9.57 | 36.2 | 6.73 | 0.36 | 0.63 | 4.82 | 11.6 | 0.2 | 25.6 | 3.34 | 0.96 | 100
V22P5 | 1350 | 0:15 | 14.96535 | 14.31 | 35.98 | 6.49 | 0.29 | 0.56 | 4.72 | 11.15 | 0.23 | 23.22 | 2.82 | 0.23 | 100
V22P5 | 1350 | 0:15 | 14.96535 | 8.63 | 36.63 | 6.91 | 0.3 | 0.63 | 4.97 | 11.96 | 0.22 | 26.35 | 3.06 | 0.32 | 100
V22P5 | 1350 | 0:15 | 14.96535 | 11.38 | 36.26 | 6.76 | 0.33 | 0.62 | 4.94 | 11.53 | 0.18 | 24.72 | 2.75 | 0.53 | 100
V22P6 | 1350 | 0:24 | 23.95493 | 9.42 | 36.63 | 7.1 | 0.36 | 0.67 | 5.01 | 11.8 | 0.16 | 25.89 | 2.79 | 0.18 | 100
V22P6 | 1350 | 0:24 | 23.95493 | 7.21 | 37.04 | 6.56 | 0.29 | 0.62 | 5.22 | 12.5 | 0.18 | 27.43 | 2.74 | 0.21 | 100
V22P6 | 1350 | 0:24 | 23.95493 | 6.16 | 37.09 | 7.19 | 0.36 | 0.66 | 5.17 | 12.27 | 0.21 | 27.84 | 3.05 | 0 | 100
V22P7 | 1350 | 0:29 | 29.17335 | 7.94 | 37.37 | 6.9 | 0.25 | 0.57 | 5.17 | 12.43 | 0.21 | 26.76 | 2.4 | 0 | 100
V22P7 | 1350 | 0:29 | 29.17335 | 12.03 | 36.38 | 6.74 | 0.39 | 0.55 | 4.77 | 11.38 | 0.17 | 25.25 | 2.3 | 0.04 | 100
V22P7 | 1350 | 0:29 | 29.17335 | 7.23 | 36.89 | 7.13 | 0.33 | 0.65 | 5.16 | 12.48 | 0.17 | 27.45 | 2.43 | 0.08 | 100
V22P8 | 1350 | 0:35 | 34.69058 | 6.58 | 36.04 | 6.93 | 0.28 | 0.63 | 5.3 | 12.66 | 0.16 | 29.16 | 2.25 | 0 | 100
V22P8 | 1350 | 0:35 | 34.69058 | 8.76 | 35.99 | 6.83 | 0.26 | 0.64 | 5.08 | 12.19 | 0.22 | 27.59 | 2.43 | 0 | 100
V22P8 | 1350 | 0:35 | 34.69058 | 9.83 | 36.41 | 6.42 | 0.27 | 0.63 | 4.97 | 12.04 | 0.2 | 27.07 | 2.16 | 0 | 100
V22P9 | 1350 | 0:40 | 40.10468 | 7.36 | 37.56 | 7.16 | 0.27 | 0.62 | 5.28 | 12.32 | 0.2 | 27.34 | 1.87 | 0.02 | 100
V22P9 | 1350 | 0:40 | 40.10468 | 12.97 | 36.65 | 6.42 | 0.23 | 0.62 | 4.78 | 11.35 | 0.2 | 24.76 | 1.94 | 0.07 | 100
V22P9 | 1350 | 0:40 | 40.10468 | 6.54 | 37.48 | 7.5 | 0.26 | 0.62 | 5.13 | 12.5 | 0.16 | 27.81 | 2 | 0 | 100
V22P10 | 1350 | 0:50 | 49.8024 | 5.65 | 36.67 | 7.09 | 0.28 | 0.69 | 5.26 | 12.92 | 0.16 | 29.42 | 1.83 | 0.04 | 100
V22P10 | 1350 | 0:50 | 49.8024 | 7.1 | 36.77 | 7.3 | 0.36 | 0.69 | 5.37 | 12.63 | 0.17 | 27.84 | 1.77 | 0 | 100
V22P10 | 1350 | 0:50 | 49.8024 | 7.65 | 36.36 | 7.44 | 0.35 | 0.63 | 5.31 | 12.42 | 0.19 | 27.91 | 1.75 | 0 | 100
V22P11 | 1350 | 1:00 | 59.84377 | 4.17 | 37.25 | 7.05 | 0.35 | 0.65 | 5.52 | 13.15 | 0.21 | 30.01 | 1.63 | 0 | 100
V22P11 | 1350 | 1:00 | 59.84377 | 5.1 | 37.24 | 7.04 | 0.3 | 0.63 | 5.45 | 13.08 | 0.16 | 29.47 | 1.51 | 0.02 | 100
V22P11 | 1350 | 1:00 | 59.84377 | 5.36 | 36.56 | 7.55 | 0.28 | 0.6 | 5.3 | 12.94 | 0.21 | 29.75 | 1.45 | 0 | 100
V22P12 | 1350 | 1:14 | 74.2636 | 7.91 | 36.86 | 6.97 | 0.27 | 0.66 | 5.33 | 12.61 | 0.14 | 28.1 | 1.15 | 0 | 100
V22P12 | 1350 | 1:14 | 74.2636 | 6.52 | 37.14 | 6.98 | 0.35 | 0.67 | 5.41 | 12.83 | 0.19 | 28.9 | 1 | 0 | 100
V22P12 | 1350 | 1:14 | 74.2636 | 6.32 | 37.09 | 6.96 | 0.35 | 0.69 | 5.22 | 12.92 | 0.17 | 29.22 | 1.08 | 0 | 100
V22P13 | 1350 | 1:30 | 89.90157 | 7.54 | 37.19 | 7.23 | 0.21 | 0.67 | 5.38 | 12.72 | 0.17 | 28.11 | 0.79 | 0 | 100
V22P13 | 1350 | 1:30 | 89.90157 | 9.71 | 37.24 | 6.96 | 0.25 | 0.71 | 5.13 | 12.28 | 0.14 | 26.83 | 0.76 | 0 | 100
V22P13 | 1350 | 1:30 | 89.90157 | 6.89 | 37.06 | 7.46 | 0.22 | 0.67 | 5.28 | 12.6 | 0.17 | 28.72 | 0.78 | 0.13 | 100
V23P0 | 1350 | 0:00 | 0 | 6.62 | 37.43 | 6.66 | 0.27 | 0.67 | 5.38 | 13 | 0.17 | 28.95 | 0.71 | 0.15 | 100
V23P0 | 1350 | 0:00 | 0 | 6.25 | 36.9 | 6.83 | 0.29 | 0.62 | 5.29 | 12.82 | 0.17 | 30.05 | 0.78 | 0.01 | 100
V23P0 | 1350 | 0:00 | 0 | 9.75 | 36.99 | 7.26 | 0.29 | 0.67 | 5.34 | 12.49 | 0.12 | 26.46 | 0.61 | 0 | 100
V23P1 | 1350 | 0:03 | 2.571033 | 25.02 | 32.17 | 4.89 | 0.86 | 0.43 | 3.6 | 8.27 | 0.08 | 16.83 | 1.36 | 6.49 | 100
V23P1 | 1350 | 0:03 | 2.571033 | 10.16 | 33.95 | 5.62 | 1.11 | 0.62 | 4.48 | 10.67 | 0.15 | 22.89 | 1.79 | 8.54 | 100
V23P1 | 1350 | 0:03 | 2.571033 | 11.33 | 34.09 | 5.62 | 1.13 | 0.57 | 4.36 | 10.48 | 0.17 | 22.1 | 1.63 | 8.52 | 100
V23P2 | 1350 | 0:05 | 4.549667 | 9.32 | 34.18 | 5.75 | 0.84 | 0.62 | 4.58 | 11.11 | 0.08 | 23.89 | 4.17 | 5.47 | 100
V23P2 | 1350 | 0:05 | 4.549667 | 10.09 | 34.89 | 5.66 | 0.71 | 0.58 | 4.55 | 10.84 | 0.18 | 23.53 | 4.06 | 4.91 | 100
V23P2 | 1350 | 0:05 | 4.549667 | 7.42 | 35.33 | 5.73 | 0.53 | 0.55 | 4.64 | 11.07 | 0.14 | 24.76 | 4.44 | 5.41 | 100
V23P3 | 1350 | 0:07 | 6.599383 | 13.86 | 35.24 | 5.94 | 0.48 | 0.55 | 4.34 | 10.28 | 0.13 | 22.22 | 4.83 | 2.14 | 100
V23P3 | 1350 | 0:07 | 6.599383 | 11.27 | 35.73 | 5.6 | 0.44 | 0.58 | 4.47 | 10.58 | 0.11 | 23.69 | 5.39 | 2.15 | 100
V23P3 | 1350 | 0:07 | 6.599383 | 9.62 | 36.18 | 5.44 | 0.61 | 0.49 | 4.56 | 11.01 | 0.16 | 24.3 | 5.35 | 2.28 | 100
V23P4 | 1350 | 0:09 | 9.3285 | 7.3 | 36.01 | 6.21 | 0.22 | 0.62 | 4.93 | 11.88 | 0.14 | 26.24 | 5.42 | 1.03 | 100
V23P4 | 1350 | 0:09 | 9.3285 | 12.01 | 36.26 | 5.51 | 0.27 | 0.58 | 4.61 | 11.21 | 0.1 | 23.73 | 4.92 | 0.81 | 100
V23P4 | 1350 | 0:09 | 9.3285 | 14.39 | 35.09 | 5.48 | 0.37 | 0.52 | 5.97 | 10.82 | 0.11 | 22.02 | 4.47 | 0.74 | 100
V23P5 | 1350 | 0:12 | 11.81512 | 21.27 | 35.03 | 5.29 | 0.27 | 0.54 | 4.22 | 9.54 | 0.09 | 19.68 | 3.78 | 0.3 | 100
V23P5 | 1350 | 0:12 | 11.81512 | 9.28 | 36.18 | 6.45 | 0.33 | 0.59 | 4.86 | 11.58 | 0.13 | 24.97 | 4.99 | 0.63 | 100
V23P5 | 1350 | 0:12 | 11.81512 | 5.54 | 37.06 | 5.67 | 0.32 | 0.59 | 5.04 | 12.35 | 0.18 | 27.42 | 5.32 | 0.5 | 100
V23P6 | 1350 | 0:18 | 17.84472 | 9.19 | 37.18 | 6.15 | 0.25 | 0.57 | 4.91 | 11.52 | 0.12 | 25.91 | 4.15 | 0.06 | 100
V23P6 | 1350 | 0:18 | 17.84472 | 5.41 | 37.01 | 6.45 | 0.27 | 0.63 | 5.23 | 12.09 | 0.14 | 27.99 | 4.57 | 0.21 | 100
V23P6 | 1350 | 0:18 | 17.84472 | 17.89 | 36.09 | 5.71 | 0.2 | 0.53 | 4.46 | 10.21 | 0.1 | 21.3 | 3.49 | 0.02 | 100
V23P7 | 1350 | 0:24 | 24.45637 | 11.7 | 36.63 | 6.47 | 0.28 | 0.56 | 4.73 | 11.33 | 0.11 | 24.81 | 3.33 | 0.05 | 100
V23P7 | 1350 | 0:24 | 24.45637 | 11.5 | 36.76 | 6.39 | 0.28 | 0.52 | 4.79 | 11.54 | 0.16 | 24.73 | 3.3 | 0.03 | 100
V23P7 | 1350 | 0:24 | 24.45637 | 15.95 | 36.21 | 6.19 | 0.23 | 0.59 | 4.5 | 10.77 | 0.08 | 22.35 | 2.96 | 0.18 | 100
V23P8 | 1350 | 0:30 | 30.19535 | 12.36 | 37.05 | 6.15 | 0.17 | 0.6 | 4.62 | 11.07 | 0.12 | 24.74 | 3.12 | 0 | 100
V23P8 | 1350 | 0:30 | 30.19535 | 23.62 | 35.27 | 5.07 | 0.19 | 0.49 | 3.95 | 9.17 | 0.1 | 19.7 | 2.4 | 0.04 | 100
V23P8 | 1350 | 0:30 | 30.19535 | 12.36 | 36.92 | 6.29 | 0.31 | 0.61 | 4.5 | 10.85 | 0.14 | 24.87 | 3.07 | 0.09 | 100
V23P9 | 1350 | 0:40 | 40.2229 | 11.84 | 36.8 | 6.61 | 0.28 | 0.58 | 4.84 | 11.72 | 0.14 | 24.71 | 2.42 | 0.06 | 100
V23P9 | 1350 | 0:40 | 40.2229 | 18.58 | 36.3 | 6.28 | 0.24 | 0.56 | 4.4 | 10.53 | 0.11 | 20.94 | 2.07 | 0 | 100
V23P9 | 1350 | 0:40 | 40.2229 | 15.88 | 36.36 | 6.33 | 0.25 | 0.51 | 4.63 | 11 | 0.13 | 22.7 | 2.2 | 0 | 100
V23P10 | 1350 | 0:50 | 50.19308 | 12.64 | 37.18 | 5.97 | 0.15 | 0.59 | 4.81 | 11.7 | 0.1 | 24.67 | 2.13 | 0.07 | 100
V23P10 | 1350 | 0:50 | 50.19308 | 12.21 | 36.86 | 6.4 | 0.22 | 0.59 | 4.92 | 11.72 | 0.15 | 24.78 | 2.09 | 0.06 | 100
V23P10 | 1350 | 0:50 | 50.19308 | 13.1 | 36.57 | 6.7 | 0.26 | 0.56 | 4.74 | 11.5 | 0.13 | 24.4 | 2.03 | 0 | 100
V23P11 | 1350 | 1:00 | 60.02908 | 12.91 | 36.8 | 6.72 | 0.27 | 0.57 | 4.74 | 11.51 | 0.09 | 24.46 | 1.93 | 0 | 100
V23P11 | 1350 | 1:00 | 60.02908 | 10.93 | 37.55 | 6.62 | 0.21 | 0.64 | 4.98 | 12.02 | 0.11 | 25.2 | 1.74 | 0 | 100
V23P11 | 1350 | 1:00 | 60.02908 | 12.16 | 37.27 | 6.44 | 0.32 | 0.58 | 4.93 | 11.56 | 0.11 | 24.72 | 1.91 | 0 | 100
V23P12 | 1350 | 1:15 | 74.92572 | 20.48 | 35.49 | 6.2 | 0.18 | 0.53 | 4.37 | 10.33 | 0.1 | 20.95 | 1.36 | 0.01 | 100
V23P12 | 1350 | 1:15 | 74.92572 | 22.29 | 35.56 | 5.86 | 0.28 | 0.51 | 4.34 | 10.09 | 0.08 | 19.74 | 1.24 | 0 | 100
V23P12 | 1350 | 1:15 | 74.92572 | 30.89 | 34.05 | 5.14 | 0.23 | 0.4 | 3.65 | 8.43 | 0.1 | 16.09 | 0.99 | 0.03 | 100
V23P13 | 1350 | 1:30 | 90.00003 | 14.99 | 36.4 | 6.63 | 0.18 | 0.56 | 4.68 | 11.05 | 0.08 | 23.93 | 1.37 | 0.12 | 100
V23P13 | 1350 | 1:30 | 90.00003 | 10.15 | 37.74 | 6.58 | 0.2 | 0.65 | 5.16 | 12.01 | 0.11 | 25.86 | 1.5 | 0.04 | 100
V23P13 | 1350 | 1:30 | 90.00003 | 14.73 | 36.78 | 6.77 | 0.27 | 0.56 | 4.73 | 10.95 | 0.1 | 23.69 | 1.39 | 0.01 | 100
V23P14 | 1350 | 1:45 | 104.8215 | 13.04 | 37.52 | 6.35 | 0.28 | 0.66 | 4.79 | 11.55 | 0.1 | 24.4 | 1.23 | 0.07 | 100
V23P14 | 1350 | 1:45 | 104.8215 | 14.98 | 37.15 | 6.19 | 0.22 | 0.59 | 4.83 | 11.1 | 0.09 | 23.58 | 1.23 | 0.04 | 100
V23P14 | 1350 | 1:45 | 104.8215 | 12.98 | 37.16 | 6.43 | 0.29 | 0.58 | 4.95 | 11.48 | 0.1 | 24.6 | 1.42 | 0 | 100
V24P0 | 1350 | 0:00 | 0 | 10.29 | 37.39 | 8.53 | 0.33 | 0.17 | 4.31 | 13.17 | 0.68 | 24.39 | 0.59 | 0.15 | 100
V24P0 | 1350 | 0:00 | 0 | 9.74 | 37.17 | 8.58 | 0.33 | 0.2 | 4.46 | 13.29 | 0.69 | 24.85 | 0.58 | 0.1 | 100
V24P0 | 1350 | 0:00 | 0 | 11.27 | 36.56 | 8.34 | 0.34 | 0.19 | 4.5 | 13.12 | 0.76 | 24.37 | 0.55 | 0 | 100
V24P1 | 1350 | 0:03 | 2.516667 | 9.88 | 35.25 | 6.23 | 1 | 0.14 | 4.72 | 12.4 | 0.57 | 19.73 | 1.51 | 8.57 | 100
V24P1 | 1350 | 0:03 | 2.516667 | 12.41 | 34.63 | 6.58 | 0.97 | 0.15 | 4.64 | 11.75 | 0.53 | 18.74 | 1.47 | 8.13 | 100
V24P1 | 1350 | 0:03 | 2.516667 | 9.79 | 35.31 | 6.47 | 0.9 | 0.2 | 4.74 | 12.13 | 0.65 | 19.63 | 1.57 | 8.61 | 100
V24P2 | 1350 | 0:05 | 5.166667 | 23.71 | 32.74 | 5.44 | 0.79 | 0.15 | 3.84 | 8.85 | 0.45 | 15.76 | 1.74 | 6.54 | 100
V24P2 | 1350 | 0:05 | 5.166667 | 12.82 | 34.58 | 5.93 | 0.86 | 0.15 | 4.7 | 10.67 | 0.51 | 19.46 | 2.28 | 8.04 | 100
V24P2 | 1350 | 0:05 | 5.166667 | 7.73 | 34.32 | 6.29 | 0.98 | 0.21 | 5.05 | 11.77 | 0.58 | 21.01 | 2.58 | 9.47 | 100
V24P3 | 1350 | 0:10 | 10.03333 | 38.63 | 30.51 | 4.2 | 0.48 | 0.12 | 2.81 | 6.31 | 0.34 | 10.8 | 1.51 | 4.3 | 100
V24P3 | 1350 | 0:10 | 10.03333 | 37.64 | 30.33 | 4.41 | 0.58 | 0.1 | 2.9 | 6.59 | 0.28 | 11.3 | 1.55 | 4.32 | 100
V24P3 | 1350 | 0:10 | 10.03333 | 31.98 | 31.2 | 4.68 | 0.66 | 0.12 | 3.32 | 7.45 | 0.39 | 13.18 | 1.86 | 5.16 | 100
V24P4 | 1350 | 0:15 | 15.26667 | 13.1 | 35.44 | 6.37 | 0.85 | 0.14 | 4.85 | 11.04 | 0.55 | 18.84 | 2.58 | 6.24 | 100
V24P4 | 1350 | 0:15 | 15.26667 | 10.32 | 35.19 | 6.33 | 0.89 | 0.18 | 5.15 | 11.79 | 0.58 | 20.21 | 2.68 | 6.69 | 100
V24P4 | 1350 | 0:15 | 15.26667 | 14.81 | 35.06 | 6.3 | 1 | 0.11 | 4.68 | 10.87 | 0.53 | 18.15 | 2.54 | 5.94 | 100
V24P5 | 1350 | 0:22 | 21.98333 | 19.09 | 34.63 | 6.27 | 0.74 | 0.15 | 4.51 | 10.08 | 0.47 | 17.07 | 2.42 | 4.56 | 100
V24P5 | 1350 | 0:22 | 21.98333 | 9.05 | 35.33 | 6.87 | 0.95 | 0.15 | 5.23 | 11.93 | 0.56 | 21.31 | 3.02 | 5.58 | 100
V24P5 | 1350 | 0:22 | 21.98333 | 19.3 | 34.34 | 5.74 | 0.67 | 0.11 | 4.53 | 10.18 | 0.48 | 17.44 | 2.38 | 4.84 | 100
V24P6 | 1350 | 0:35 | 35.03333 | 18.19 | 34.66 | 6.44 | 0.48 | 0.1 | 4.67 | 10.44 | 0.44 | 17.88 | 2.51 | 4.19 | 100
V24P6 | 1350 | 0:35 | 35.03333 | 21.94 | 35.41 | 5.87 | 0.57 | 0.16 | 4.21 | 9.57 | 0.45 | 15.78 | 2.32 | 3.72 | 100
V24P6 | 1350 | 0:35 | 35.03333 | 20.06 | 34.99 | 6.34 | 0.74 | 0.12 | 4.39 | 9.84 | 0.46 | 16.99 | 2.31 | 3.76 | 100
V24P7 | 1350 | 0:45 | 44.95 | 11.51 | 36.5 | 6.72 | 0.54 | 0.17 | 5.04 | 11.58 | 0.53 | 20.51 | 2.94 | 3.96 | 100
V24P7 | 1350 | 0:45 | 44.95 | 18.73 | 35.14 | 6.12 | 0.59 | 0.16 | 4.64 | 10.19 | 0.44 | 17.63 | 2.53 | 3.82 | 100
V24P7 | 1350 | 0:45 | 44.95 | 13.47 | 36.26 | 6.6 | 0.62 | 0.11 | 4.93 | 11.42 | 0.47 | 19.52 | 2.88 | 3.71 | 100
V24P8 | 1350 | 0:55 | 55.28333 | 11.22 | 36.84 | 6.65 | 0.67 | 0.16 | 5.18 | 12.09 | 0.55 | 20.61 | 2.71 | 3.34 | 100
V24P8 | 1350 | 0:55 | 55.28333 | 6.97 | 36.65 | 6.69 | 0.62 | 0.16 | 5.63 | 12.71 | 0.61 | 22.91 | 3.34 | 3.71 | 100
V24P8 | 1350 | 0:55 | 55.28333 | 9.07 | 36.18 | 6.55 | 0.63 | 0.19 | 5.5 | 12.47 | 0.56 | 22.42 | 2.92 | 3.51 | 100
V24P9 | 1350 | 1:10 | 70.03333 | 7.92 | 37.36 | 6.94 | 0.47 | 0.17 | 5.55 | 12.7 | 0.56 | 22.28 | 3.02 | 3.02 | 100
V24P9 | 1350 | 1:10 | 70.03333 | 12.55 | 36.09 | 7.11 | 0.59 | 0.14 | 5.35 | 11.94 | 0.56 | 20.42 | 2.84 | 2.42 | 100
V24P9 | 1350 | 1:10 | 70.03333 | 17.65 | 36.26 | 6.73 | 0.5 | 0.15 | 4.76 | 11.08 | 0.52 | 17.74 | 2.38 | 2.22 | 100
V24P10 | 1350 | 1:25 | 84.98333 | 36.32 | 32.72 | 5.1 | 0.4 | 0.08 | 3.28 | 7.15 | 0.32 | 11.89 | 1.59 | 1.16 | 100
V24P10 | 1350 | 1:25 | 84.98333 | 35.14 | 33.12 | 4.92 | 0.31 | 0.08 | 3.34 | 7.43 | 0.31 | 12.32 | 1.75 | 1.28 | 100
V24P10 | 1350 | 1:25 | 84.98333 | 34.58 | 33.16 | 5.24 | 0.26 | 0.1 | 3.36 | 7.49 | 0.37 | 12.42 | 1.68 | 1.33 | 100
V24P11 | 1350 | 1:40 | 100.1333 | 30.91 | 33.4 | 5.71 | 0.32 | 0.15 | 3.89 | 8.66 | 0.35 | 13.75 | 1.77 | 1.09 | 100
V24P11 | 1350 | 1:40 | 100.1333 | 29.46 | 33.83 | 5.41 | 0.32 | 0.16 | 4.06 | 9.01 | 0.38 | 14.38 | 1.91 | 1.08 | 100
V24P11 | 1350 | 1:40 | 100.1333 | 34.04 | 32.89 | 5.07 | 0.35 | 0.11 | 3.57 | 8.11 | 0.3 | 12.93 | 1.64 | 0.99 | 100
V24P12 | 1350 | 1:55 | 115.1833 | 10.78 | 36.43 | 6.88 | 0.45 | 0.2 | 5.63 | 12.88 | 0.56 | 21.92 | 2.66 | 1.62 | 100
V24P12 | 1350 | 1:55 | 115.1833 | 11.67 | 36.54 | 6.67 | 0.49 | 0.17 | 5.6 | 12.81 | 0.56 | 21.32 | 2.66 | 1.51 | 100
V24P12 | 1350 | 1:55 | 115.1833 | 12.34 | 36.87 | 6.99 | 0.46 | 0.21 | 5.38 | 12.52 | 0.5 | 20.69 | 2.62 | 1.44 | 100
V24P13 | 1350 | 2:11 | 130.8333 | 21.37 | 36.45 | 6.78 | 0.31 | 0.14 | 4.8 | 10.74 | 0.42 | 16.24 | 2.07 | 0.67 | 100
V24P13 | 1350 | 2:11 | 130.8333 | 11.5 | 37.23 | 7.1 | 0.25 | 0.2 | 5.58 | 12.87 | 0.59 | 21.05 | 2.71 | 0.91 | 100
V24P13 | 1350 | 2:11 | 130.8333 | 12.87 | 36.94 | 7.5 | 0.5 | 0.14 | 5.48 | 12.47 | 0.56 | 20.05 | 2.61 | 0.88 | 100
V24P14 | 1350 | 2:25 | 145 | 13.75 | 36.59 | 6.98 | 0.4 | 0.21 | 5.16 | 11.78 | 0.48 | 21.06 | 2.74 | 0.85 | 100
V24P14 | 1350 | 2:25 | 145 | 11.09 | 37.31 | 6.84 | 0.38 | 0.17 | 5.4 | 12.28 | 0.59 | 21.86 | 2.86 | 1.22 | 100
V24P14 | 1350 | 2:25 | 145 | 12.15 | 37.03 | 6.9 | 0.4 | 0.19 | 5.21 | 12.06 | 0.56 | 21.77 | 2.76 | 0.98 | 100
V24P15 | 1350 | 2:40 | 159.7167 | 6.67 | 38.1 | 7.16 | 0.3 | 0.17 | 5.73 | 13.12 | 0.63 | 24.15 | 2.96 | 1.01 | 100
V24P15 | 1350 | 2:40 | 159.7167 | 7.48 | 37.72 | 6.72 | 0.33 | 0.22 | 5.81 | 13.09 | 0.72 | 23.93 | 2.99 | 0.99 | 100
V24P15 | 1350 | 2:40 | 159.7167 | 6.43 | 38.05 | 7.54 | 0.29 | 0.17 | 5.77 | 13.09 | 0.66 | 23.9 | 3.02 | 1.09 | 100
V24P16 | 1350 | 2:55 | 175.2333 | 9.21 | 37.41 | 7.21 | 0.37 | 0.14 | 5.75 | 13.54 | 0.59 | 22.63 | 2.61 | 0.55 | 100
V24P16 | 1350 | 2:55 | 175.2333 | 9.62 | 37.05 | 7.41 | 0.27 | 0.16 | 5.81 | 13.31 | 0.6 | 22.62 | 2.69 | 0.45 | 100
V24P16 | 1350 | 2:55 | 175.2333 | 9.95 | 37.46 | 7.14 | 0.37 | 0.15 | 5.77 | 13.33 | 0.57 | 22.32 | 2.44 | 0.49 | 100
V25P1 | 1350 | 0.001461782 | 2.104967 | 9.94 | 48.26 | 5.33 | 0.75 | 0.1 | 3.91 | 8.73 | 0.37 | 15.15 | 1.98 | 5.47 | 100
V25P1 | 1350 | 0.001461782 | 2.104967 | 15.89 | 34.26 | 5.44 | 0.88 | 0.13 | 4.7 | 10.76 | 0.44 | 18.28 | 2.39 | 6.82 | 100
V25P1 | 1350 | 0.001461782 | 2.104967 | 27.63 | 32.49 | 5.23 | 0.64 | 0.12 | 3.73 | 8.63 | 0.32 | 14.12 | 1.82 | 5.28 | 100
V25P2 | 1350 | 0.003434954 | 4.946333 | 16.15 | 33.06 | 5.29 | 1.13 | 0.17 | 4.32 | 9.89 | 0.44 | 17.01 | 2.42 | 10.13 | 100
V25P2 | 1350 | 0.003434954 | 4.946333 | 18.97 | 32.59 | 5.28 | 1.13 | 0.13 | 4.16 | 9.49 | 0.41 | 16.13 | 2.3 | 9.4 | 100
V25P2 | 1350 | 0.003434954 | 4.946333 | 8.11 | 33.15 | 5.64 | 1.31 | 0.12 | 4.87 | 11.14 | 0.51 | 20.19 | 2.82 | 12.15 | 100
V25P3 | 1350 | 0.007052245 | 10.15523 | 9.24 | 33.21 | 5.73 | 1.07 | 0.16 | 4.87 | 10.94 | 0.47 | 19.69 | 3.06 | 11.54 | 100
V25P3 | 1350 | 0.007052245 | 10.15523 | 9.96 | 33.27 | 5.59 | 1.06 | 0.2 | 4.78 | 10.98 | 0.48 | 19.71 | 2.87 | 11.1 | 100
V25P3 | 1350 | 0.007052245 | 10.15523 | 7.56 | 33.21 | 5.48 | 1.19 | 0.15 | 4.84 | 11.32 | 0.54 | 20.28 | 2.99 | 12.43 | 100
V25P4 | 1350 | 0.01048036 | 15.09172 | 7.21 | 33.14 | 5.74 | 1.21 | 0.09 | 5.09 | 11.67 | 0.56 | 21 | 3.11 | 11.18 | 100
V25P4 | 1350 | 0.01048036 | 15.09172 | 16.6 | 33.03 | 5.47 | 1.09 | 0.14 | 4.43 | 9.96 | 0.42 | 17.05 | 2.56 | 9.25 | 100
V25P4 | 1350 | 0.01048036 | 15.09172 | 9.73 | 33.18 | 5.93 | 1.18 | 0.19 | 4.89 | 11.12 | 0.52 | 19.66 | 3.07 | 10.53 | 100
V25P5 | 1350 | 0.01524528 | 21.9532 | 26.05 | 31.76 | 4.6 | 0.69 | 0.12 | 3.65 | 8.27 | 0.31 | 14.52 | 2.26 | 7.77 | 100
V25P5 | 1350 | 0.01524528 | 21.9532 | 44.01 | 28.75 | 3.46 | 0.6 | 0.07 | 2.36 | 5.41 | 0.21 | 9.05 | 1.43 | 4.64 | 100
V25P5 | 1350 | 0.01524528 | 21.9532 | 45.26 | 28.71 | 2.97 | 0.56 | 0.04 | 2.29 | 5.16 | 0.22 | 8.79 | 1.41 | 4.59 | 100
V25P6 | 1350 | 0.02424241 | 34.90907 | 20.88 | 32.68 | 5.15 | 0.89 | 0.14 | 4.2 | 9.57 | 0.44 | 16.42 | 2.46 | 7.19 | 100
V25P6 | 1350 | 0.02424241 | 34.90907 | 19.67 | 32.77 | 5.26 | 0.99 | 0.11 | 4.39 | 9.9 | 0.5 | 16.99 | 2.49 | 6.93 | 100
V25P6 | 1350 | 0.02424241 | 34.90907 | 16.13 | 33.58 | 5.79 | 0.92 | 0.15 | 4.59 | 10.66 | 0.41 | 17.81 | 2.66 | 7.29 | 100
V25P7 | 1350 | 0.03130955 | 45.08575 | 14.01 | 33.93 | 5.64 | 0.98 | 0.14 | 4.88 | 11.11 | 0.49 | 18.88 | 2.9 | 7.05 | 100
V25P7 | 1350 | 0.03130955 | 45.08575 | 13.13 | 34.24 | 5.79 | 0.94 | 0.18 | 4.87 | 11.03 | 0.48 | 19.35 | 2.86 | 7.13 | 100
V25P7 | 1350 | 0.03130955 | 45.08575 | 17.35 | 34.22 | 5.43 | 0.83 | 0.14 | 4.51 | 10.4 | 0.46 | 17.47 | 2.68 | 6.5 | 100
V25P8 | 1350 | 0.03816325 | 54.95508 | 13.39 | 34.65 | 5.54 | 0.74 | 0.18 | 4.88 | 11.35 | 0.47 | 19.25 | 3.03 | 6.54 | 100
V25P8 | 1350 | 0.03816325 | 54.95508 | 16.86 | 34.25 | 5.62 | 0.89 | 0.12 | 4.5 | 10.41 | 0.41 | 18.14 | 2.84 | 5.98 | 100
V25P8 | 1350 | 0.03816325 | 54.95508 | 33.89 | 32.22 | 4.65 | 0.55 | 0.14 | 3.31 | 7.37 | 0.28 | 11.95 | 1.74 | 3.89 | 100
V25P9 | 1350 | 0.04856561 | 69.93448 | 11.03 | 35.41 | 5.8 | 0.75 | 0.17 | 5.1 | 11.93 | 0.53 | 20.83 | 3.11 | 5.34 | 100
V25P9 | 1350 | 0.04856561 | 69.93448 | 15.55 | 34.63 | 6 | 0.75 | 0.13 | 4.72 | 11.23 | 0.42 | 18.86 | 2.68 | 5.05 | 100
V25P9 | 1350 | 0.04856561 | 69.93448 | 19.8 | 34.75 | 5.44 | 0.73 | 0.17 | 4.53 | 10.39 | 0.38 | 16.86 | 2.4 | 4.55 | 100
V25P10 | 1350 | 0.05896135 | 84.90435 | 9.47 | 35.67 | 5.94 | 0.54 | 0.15 | 5.27 | 11.9 | 0.54 | 21.78 | 3.48 | 5.24 | 100
V25P10 | 1350 | 0.05896135 | 84.90435 | 7.5 | 45.26 | 5.47 | 0.72 | 0.13 | 4.43 | 10.19 | 0.43 | 18.39 | 2.94 | 4.54 | 100
V25P10 | 1350 | 0.05896135 | 84.90435 | 25.02 | 32.72 | 5.23 | 0.51 | 0.12 | 4.17 | 9.28 | 0.4 | 16.37 | 2.63 | 3.56 | 100
V25P11 | 1350 | 0.0693802 | 99.90748 | 21.45 | 34.33 | 5.43 | 0.54 | 0.12 | 4.32 | 10.05 | 0.4 | 17.45 | 2.52 | 3.39 | 100
V25P11 | 1350 | 0.0693802 | 99.90748 | 8.16 | 36.48 | 6.13 | 0.71 | 0.13 | 5.27 | 12.33 | 0.53 | 22.62 | 3.43 | 4.22 | 100
V25P11 | 1350 | 0.0693802 | 99.90748 | 18.47 | 35.01 | 5.84 | 0.54 | 0.17 | 4.6 | 10.47 | 0.47 | 18.37 | 2.72 | 3.35 | 100
V25P12 | 1350 | 0.08012951 | 115.3865 | 11.87 | 35.74 | 6.43 | 0.6 | 0.12 | 5.19 | 11.74 | 0.45 | 21.29 | 3.27 | 3.3 | 100
V25P12 | 1350 | 0.08012951 | 115.3865 | 8.58 | 36.4 | 6.73 | 0.54 | 0.19 | 5.32 | 12.3 | 0.52 | 22.78 | 3.32 | 3.32 | 100
V25P12 | 1350 | 0.08012951 | 115.3865 | 11.3 | 35.78 | 6.49 | 0.45 | 0.11 | 5.21 | 11.95 | 0.54 | 21.55 | 3.29 | 3.34 | 100
V25P13 | 1350 | 0.09021427 | 129.90855 | 17.07 | 35.77 | 5.77 | 0.42 | 0.14 | 4.92 | 11.04 | 0.48 | 19.51 | 2.88 | 1.99 | 100
V25P13 | 1350 | 0.09021427 | 129.90855 | 10.32 | 36.94 | 6.4 | 0.41 | 0.19 | 5.28 | 12.24 | 0.52 | 22.16 | 3.32 | 2.22 | 100
V25P13 | 1350 | 0.09021427 | 129.90855 | 24.9 | 34.3 | 5.23 | 0.44 | 0.14 | 4.32 | 9.55 | 0.39 | 16.56 | 2.46 | 1.73 | 100
V25P14 | 1350 | 0.1006957 | 145.0019 | 29.35 | 33.35 | 5.24 | 0.31 | 0.13 | 3.9 | 8.81 | 0.35 | 15.04 | 2.19 | 1.34 | 100
V25P14 | 1350 | 0.1006957 | 145.0019 | 18.45 | 35.6 | 5.81 | 0.38 | 0.17 | 4.71 | 10.76 | 0.44 | 19.41 | 2.86 | 1.41 | 100
V25P14 | 1350 | 0.1006957 | 145.0019 | 13.16 | 36.49 | 6.44 | 0.47 | 0.11 | 5.1 | 11.81 | 0.43 | 21.55 | 2.79 | 1.65 | 100
V25P15 | 1350 | 0.1109693 | 159.7958 | 16.07 | 36.45 | 6.05 | 0.33 | 0.13 | 5.05 | 11.55 | 0.48 | 20.23 | 2.81 | 0.84 | 100
V25P15 | 1350 | 0.1109693 | 159.7958 | 8.21 | 37.17 | 6.95 | 0.36 | 0.16 | 5.54 | 13.1 | 0.5 | 23.47 | 3.38 | 1.15 | 100
V25P15 | 1350 | 0.1109693 | 159.7958 | 8.05 | 37.7 | 6.9 | 0.35 | 0.15 | 5.67 | 12.99 | 0.51 | 23.37 | 3.19 | 1.11 | 100
V25P16 | 1350 | 0.1215441 | 175.02355 | 11.81 | 36.96 | 6.33 | 0.33 | 0.18 | 5.46 | 12.16 | 0.48 | 22.31 | 3 | 0.97 | 100
V25P16 | 1350 | 0.1215441 | 175.02355 | 10.09 | 38.01 | 6.6 | 0.31 | 0.19 | 5.4 | 12.38 | 0.45 | 22.59 | 2.98 | 1 | 100
V25P16 | 1350 | 0.1215441 | 175.02355 | 18.14 | 36.01 | 5.92 | 0.28 | 0.14 | 4.89 | 10.89 | 0.44 | 19.96 | 2.59 | 0.76 | 100
V26P0 | 1340 | 0 | 0 | 9.48 | 38.03 | 7.79 | 0.21 | 2.75 | 4.14 | 13.05 | 0.71 | 23.62 | 0.24 | 0 | 100
V26P0 | 1340 | 0 | 0 | 14.05 | 37.14 | 6.93 | 0.22 | 2.64 | 4.01 | 12.28 | 0.61 | 21.84 | 0.29 | 0 | 100
V26P0 | 1340 | 0 | 0 | 10.3 | 38.22 | 6.83 | 0.3 | 2.79 | 4.07 | 13.24 | 0.61 | 23.22 | 0.33 | 0.09 | 100
V26P1 | 1340 | 0.00143515 | 2.066617 | 22.94 | 33.27 | 5.06 | 0.85 | 3.35 | 3.44 | 8.76 | 0.44 | 15.41 | 0.36 | 6.12 | 100
V26P1 | 1340 | 0.00143515 | 2.066617 | 16.88 | 34.12 | 5.62 | 1 | 3.77 | 3.76 | 9.58 | 0.4 | 17.36 | 0.46 | 7.05 | 100
V26P1 | 1340 | 0.00143515 | 2.066617 | 22.42 | 33.39 | 5.06 | 1.03 | 3.33 | 3.51 | 8.87 | 0.43 | 15.61 | 0.25 | 6.11 | 100
V26P2 | 1340 | 0.003419387 | 4.923917 | 23.17 | 33.24 | 4.64 | 0.8 | 3.4 | 3.49 | 8.64 | 0.36 | 15.11 | 0.76 | 6.37 | 100
V26P2 | 1340 | 0.003419387 | 4.923917 | 20.03 | 33.52 | 5.13 | 0.87 | 3.53 | 3.64 | 8.96 | 0.3 | 16.13 | 0.94 | 6.96 | 100
V26P2 | 1340 | 0.003419387 | 4.923917 | 19.28 | 33.69 | 4.86 | 0.84 | 3.67 | 3.75 | 9.01 | 0.38 | 16.54 | 1 | 6.98 | 100
V26P3 | 1340 | 0.007071887 | 10.18352 | 10.61 | 35.44 | 5.63 | 0.91 | 4.29 | 4.31 | 10.71 | 0.45 | 19.41 | 0.94 | 7.3 | 100
V26P3 | 1340 | 0.007071887 | 10.18352 | 11 | 34.81 | 5.71 | 0.94 | 4.28 | 4.23 | 10.52 | 0.47 | 19.34 | 1.12 | 7.59 | 100
V26P3 | 1340 | 0.007071887 | 10.18352 | 13.6 | 34.42 | 5.65 | 0.91 | 4.15 | 4.06 | 9.99 | 0.42 | 18.62 | 0.91 | 7.28 | 100
V26P4 | 1340 | 0.01045606 | 15.05673 | 8.03 | 35.65 | 5.93 | 0.95 | 4.48 | 4.46 | 11.13 | 0.6 | 20.43 | 1.18 | 7.16 | 100
V26P4 | 1340 | 0.01045606 | 15.05673 | 9.76 | 35.15 | 5.96 | 0.81 | 4.38 | 4.47 | 11.03 | 0.47 | 19.73 | 1.05 | 7.19 | 100
V26P4 | 1340 | 0.01045606 | 15.05673 | 10.41 | 35.23 | 6.23 | 0.93 | 4.36 | 4.42 | 10.67 | 0.49 | 19.61 | 1.2 | 6.45 | 100
V26P5 | 1340 | 0.01529685 | 22.02747 | 16.49 | 34.55 | 5.31 | 0.99 | 4.14 | 4.1 | 9.91 | 0.39 | 17.23 | 1.07 | 5.82 | 100
V26P5 | 1340 | 0.01529685 | 22.02747 | 12.27 | 35.33 | 5.27 | 0.89 | 4.27 | 4.2 | 10.53 | 0.47 | 19.22 | 1.07 | 6.48 | 100
V26P5 | 1340 | 0.01529685 | 22.02747 | 11.98 | 35.08 | 5.44 | 0.77 | 4.2 | 4.3 | 10.37 | 0.56 | 19.42 | 1.2 | 6.69 | 100
V26P6 | 1340 | 0.02408274 | 34.67915 | 24.18 | 34.45 | 5.1 | 0.57 | 3.79 | 3.65 | 8.66 | 0.39 | 14.45 | 0.83 | 3.94 | 100
V26P6 | 1340 | 0.02408274 | 34.67915 | 22.45 | 34.28 | 5.35 | 0.53 | 3.72 | 3.74 | 8.76 | 0.32 | 15.39 | 1.07 | 4.37 | 100
V26P6 | 1340 | 0.02408274 | 34.67915 | 21.22 | 34.89 | 5.21 | 0.72 | 3.88 | 3.97 | 9.02 | 0.33 | 15.66 | 0.92 | 4.18 | 100
V26P7 | 1340 | 0.03120652 | 44.93738 | 12.32 | 35.94 | 5.78 | 0.49 | 4.46 | 4.6 | 10.56 | 0.45 | 19.36 | 1.16 | 4.88 | 100
V26P7 | 1340 | 0.03120652 | 44.93738 | 9.88 | 35.8 | 5.94 | 0.61 | 4.67 | 4.55 | 10.98 | 0.43 | 20.26 | 1.11 | 5.78 | 100
V26P7 | 1340 | 0.03120652 | 44.93738 | 11.27 | 36.09 | 5.72 | 0.71 | 4.49 | 4.45 | 10.84 | 0.49 | 19.82 | 1.22 | 4.91 | 100
V26P8 | 1340 | 0.03821193 | 55.02518 | 10.93 | 36.24 | 5.75 | 0.7 | 4.73 | 4.58 | 10.92 | 0.47 | 19.88 | 1.14 | 4.67 | 100
V26P8 | 1340 | 0.03821193 | 55.02518 | 12.76 | 36.37 | 5.55 | 0.72 | 4.31 | 4.54 | 10.5 | 0.49 | 19.46 | 1.17 | 4.12 | 100
V26P8 | 1340 | 0.03821193 | 55.02518 | 11.12 | 36.22 | 5.95 | 0.53 | 4.42 | 4.48 | 10.83 | 0.5 | 20.14 | 1.19 | 4.61 | 100
V26P9 | 1340 | 0.04849795 | 69.83705 | 14.07 | 35.83 | 5.9 | 0.62 | 4.46 | 4.45 | 10.4 | 0.42 | 18.83 | 1.2 | 3.82 | 100
V26P9 | 1340 | 0.04849795 | 69.83705 | 31.19 | 32.9 | 4.69 | 0.34 | 3.3 | 3.29 | 7.5 | 0.34 | 13.08 | 0.85 | 2.52 | 100
V26P9 | 1340 | 0.04849795 | 69.83705 | 8.63 | 36.8 | 6.03 | 0.57 | 4.7 | 4.87 | 11.37 | 0.44 | 21.25 | 1.33 | 4 | 100
V26P10 | 1340 | 0.05901237 | 84.97782 | 43.79 | 30.61 | 3.62 | 0.28 | 2.49 | 2.36 | 5.47 | 0.18 | 9.16 | 0.54 | 1.51 | 100
V26P10 | 1340 | 0.05901237 | 84.97782 | 35.77 | 32.74 | 4.43 | 0.3 | 2.94 | 3.03 | 6.71 | 0.28 | 11.39 | 0.66 | 1.76 | 100
V26P10 | 1340 | 0.05901237 | 84.97782 | 45.97 | 30.36 | 3.48 | 0.2 | 2.17 | 2.24 | 5.06 | 0.21 | 8.52 | 0.56 | 1.21 | 100
V26P11 | 1340 | 0.06965028 | 100.2964 | 26.11 | 34.78 | 5.21 | 0.39 | 3.68 | 3.66 | 8.47 | 0.38 | 14.79 | 0.9 | 1.64 | 100
V26P11 | 1340 | 0.06965028 | 100.2964 | 10.68 | 37.37 | 6.13 | 0.58 | 4.71 | 4.67 | 11.02 | 0.47 | 20.44 | 1.3 | 2.63 | 100
V26P11 | 1340 | 0.06965028 | 100.2964 | 22.54 | 35.09 | 5.62 | 0.41 | 3.86 | 3.96 | 9.06 | 0.35 | 16.06 | 1.04 | 2.01 | 100
V26P11 | 1340 | 0.06965028 | 100.2964 | 12.85 | 36.65 | 6.35 | 0.49 | 4.58 | 4.61 | 10.66 | 0.48 | 19.6 | 1.26 | 2.48 | 100
V26P12 | 1340 | 0.07986595 | 115.007 | 8.21 | 37.58 | 6.19 | 0.57 | 4.86 | 5.07 | 11.49 | 0.49 | 21.88 | 1.44 | 2.21 | 100
V26P12 | 1340 | 0.07986595 | 115.007 | 24.53 | 34.68 | 5.39 | 0.35 | 3.74 | 4 | 8.94 | 0.39 | 15.55 | 1.01 | 1.41 | 100
V26P12 | 1340 | 0.07986595 | 115.007 | 13.78 | 36.83 | 6.01 | 0.39 | 4.47 | 4.55 | 10.42 | 0.46 | 19.92 | 1.28 | 1.89 | 100
V26P13 | 1340 | 0.0904191 | 130.2035 | 24.29 | 31.9 | 8.06 | 0.34 | 3.65 | 3.84 | 8.77 | 0.32 | 16.85 | 1.07 | 0.9 | 100
V26P13 | 1340 | 0.0904191 | 130.2035 | 24.65 | 32.46 | 7.52 | 0.39 | 3.71 | 3.61 | 8.58 | 0.39 | 16.68 | 0.96 | 1.06 | 100
V26P13 | 1340 | 0.0904191 | 130.2035 | 24.99 | 32.44 | 8.01 | 0.32 | 3.54 | 3.5 | 8.44 | 0.35 | 16.48 | 0.92 | 1 | 100
V26P14 | 1340 | 0.1007878 | 145.1344 | 9.66 | 37.15 | 6.85 | 0.31 | 4.76 | 4.85 | 11.49 | 0.45 | 21.79 | 1.47 | 1.21 | 100
V26P14 | 1340 | 0.1007878 | 145.1344 | 11.95 | 37.22 | 6.48 | 0.34 | 4.57 | 4.69 | 11.08 | 0.47 | 20.64 | 1.32 | 1.25 | 100
V26P14 | 1340 | 0.1007878 | 145.1344 | 8.03 | 37.21 | 6.82 | 0.42 | 4.88 | 4.99 | 11.88 | 0.48 | 22.58 | 1.48 | 1.23 | 100
V26P15 | 1340 | 0.1113286 | 160.3131 | 10.04 | 37.7 | 6.64 | 0.35 | 4.89 | 4.88 | 11.57 | 0.58 | 21.27 | 1.36 | 0.72 | 100
V26P15 | 1340 | 0.1113286 | 160.3131 | 18.61 | 36.15 | 5.93 | 0.31 | 4.16 | 4.38 | 9.83 | 0.41 | 18.28 | 1.2 | 0.74 | 100
V26P15 | 1340 | 0.1113286 | 160.3131 | 16.24 | 36.57 | 6.13 | 0.21 | 4.36 | 4.52 | 10.59 | 0.39 | 19.19 | 1.16 | 0.62 | 100
V26P16 | 1340 | 0.1216522 | 175.1791 | 9.84 | 37.45 | 6.66 | 0.25 | 5.06 | 5.17 | 11.88 | 0.49 | 21.77 | 1.12 | 0.31 | 100
V26P16 | 1340 | 0.1216522 | 175.1791 | 13.18 | 37.16 | 6.56 | 0.31 | 4.59 | 4.73 | 11.33 | 0.5 | 20.26 | 1.05 | 0.36 | 100
V26P16 | 1340 | 0.1216522 | 175.1791 | 14.48 | 37.3 | 6.6 | 0.28 | 4.59 | 4.83 | 10.9 | 0.4 | 19.47 | 1.03 | 0.11 | 100
V26P17 | 1340 | 0.1318567 | 189.8737 | 23.04 | 35.85 | 5.48 | 0.22 | 3.97 | 4 | 9.46 | 0.38 | 16.74 | 0.77 | 0.09 | 100
V26P17 | 1340 | 0.1318567 | 189.8737 | 7.93 | 38.69 | 6.4 | 0.3 | 4.91 | 5.33 | 11.98 | 0.47 | 22.82 | 1.07 | 0.1 | 100
V26P17 | 1340 | 0.1318567 | 189.8737 | 14.94 | 37.82 | 5.93 | 0.28 | 4.6 | 4.54 | 10.66 | 0.41 | 19.68 | 0.94 | 0.21 | 100
V27P0 | 1340 | 0 | 0 | 9.46 | 38.95 | 5.78 | 0.27 | 4.43 | 5.29 | 12.61 | 0.45 | 21.8 | 0.64 | 0.32 | 100
V27P0 | 1340 | 0 | 0 | 9.23 | 39.67 | 5.37 | 0.33 | 4.57 | 5.11 | 12.37 | 0.47 | 22.1 | 0.63 | 0.16 | 100
V27P0 | 1340 | 0 | 0 | 11.14 | 38.95 | 5.58 | 0.32 | 4.35 | 5.16 | 12.17 | 0.5 | 20.95 | 0.63 | 0.26 | 100
V27P1 | 1340 | 0.0014061 | 2.024783 | 30.85 | 33.22 | 3.78 | 0.53 | 2.97 | 3.49 | 7.84 | 0.24 | 12.86 | 0.35 | 3.87 | 100
V27P1 | 1340 | 0.0014061 | 2.024783 | 40.6 | 31.62 | 3.51 | 0.43 | 2.28 | 2.61 | 5.98 | 0.23 | 9.67 | 0.31 | 2.77 | 100
V27P1 | 1340 | 0.0014061 | 2.024783 | 35.01 | 32.6 | 3.6 | 0.45 | 2.63 | 3.06 | 6.95 | 0.28 | 11.56 | 0.34 | 3.53 | 100
V27P2 | 1340 | 0.003462882 | 4.98655 | 49.29 | 28.54 | 2.62 | 0.45 | 1.67 | 1.97 | 4.33 | 0.14 | 7.29 | 0.47 | 3.24 | 100
V27P2 | 1340 | 0.003462882 | 4.98655 | 44.15 | 29.6 | 2.97 | 0.58 | 1.97 | 2.25 | 5.2 | 0.17 | 8.66 | 0.45 | 4.01 | 100
V27P2 | 1340 | 0.003462882 | 4.98655 | 47.69 | 29.41 | 2.6 | 0.46 | 1.74 | 2.05 | 4.56 | 0.19 | 7.6 | 0.42 | 3.28 | 100
V27P3 | 1340 | 0.007007627 | 10.09098 | 13.31 | 35.72 | 4.56 | 0.81 | 3.88 | 4.41 | 10.32 | 0.42 | 18.31 | 0.78 | 7.48 | 100
V27P3 | 1340 | 0.007007627 | 10.09098 | 20.47 | 34.69 | 4.14 | 0.84 | 3.47 | 3.99 | 9.3 | 0.36 | 15.81 | 0.82 | 6.1 | 100
V27P3 | 1340 | 0.007007627 | 10.09098 | 20.5 | 35.28 | 4.28 | 0.92 | 3.4 | 4.01 | 9.45 | 0.32 | 14.92 | 0.8 | 6.12 | 100
V27P4 | 1340 | 0.01036705 | 14.92855 | 15.28 | 35.99 | 4.52 | 0.83 | 3.79 | 4.54 | 10.3 | 0.29 | 17.25 | 0.9 | 6.32 | 100
V27P4 | 1340 | 0.01036705 | 14.92855 | 18.34 | 35.87 | 4.14 | 0.83 | 3.68 | 4.34 | 9.69 | 0.28 | 16.08 | 0.8 | 5.95 | 100
V27P4 | 1340 | 0.01036705 | 14.92855 | 17.39 | 35.78 | 4.2 | 1.03 | 3.57 | 4.42 | 10.02 | 0.32 | 16.13 | 0.98 | 6.14 | 100
V27P5 | 1340 | 0.01524918 | 21.95882 | 29.92 | 34.56 | 3.65 | 0.48 | 2.96 | 3.45 | 7.73 | 0.24 | 12.05 | 0.71 | 4.24 | 100
V27P5 | 1340 | 0.01524918 | 21.95882 | 24.35 | 35.56 | 4.05 | 0.69 | 3.36 | 3.83 | 8.88 | 0.33 | 13.61 | 0.62 | 4.72 | 100
V27P5 | 1340 | 0.01524918 | 21.95882 | 26.19 | 35.32 | 3.85 | 0.67 | 3.11 | 3.68 | 8.44 | 0.23 | 13.1 | 0.83 | 4.58 | 100
V27P6 | 1340 | 0.02428772 | 34.97432 | 22.26 | 35.19 | 3.79 | 0.66 | 3.48 | 3.99 | 9.11 | 0.34 | 15.73 | 0.95 | 4.5 | 100
V27P6 | 1340 | 0.02428772 | 34.97432 | 19.23 | 35.89 | 4.26 | 0.67 | 3.49 | 4.1 | 9.78 | 0.36 | 16.55 | 1.07 | 4.62 | 100
V27P6 | 1340 | 0.02428772 | 34.97432 | 21.28 | 34.82 | 4.41 | 0.78 | 3.4 | 4.06 | 9.49 | 0.34 | 16.03 | 1.02 | 4.37 | 100
V27P7 | 1340 | 0.03123295 | 44.97545 | 27.09 | 34.01 | 3.89 | 0.63 | 3.19 | 3.59 | 8.43 | 0.29 | 14.28 | 0.93 | 3.68 | 100
V27P7 | 1340 | 0.03123295 | 44.97545 | 28.12 | 34.09 | 3.59 | 0.75 | 3.07 | 3.47 | 8.22 | 0.29 | 14.17 | 0.89 | 3.34 | 100
V27P7 | 1340 | 0.03123295 | 44.97545 | 24.34 | 34.33 | 3.77 | 0.62 | 3.33 | 3.77 | 8.76 | 0.31 | 15.49 | 0.94 | 4.34 | 100
V27P8 | 1340 | 0.03821788 | 55.03375 | 25.13 | 35.81 | 4.24 | 0.46 | 3.3 | 3.91 | 8.74 | 0.31 | 14.13 | 0.88 | 3.11 | 100
V27P8 | 1340 | 0.03821788 | 55.03375 | 30.76 | 34.25 | 3.55 | 0.38 | 2.98 | 3.41 | 7.95 | 0.24 | 12.71 | 0.79 | 2.97 | 100
V27P8 | 1340 | 0.03821788 | 55.03375 | 24.95 | 35.73 | 3.68 | 0.55 | 3.26 | 3.94 | 8.94 | 0.31 | 14.63 | 0.86 | 3.16 | 100
V27P9 | 1340 | 0.04863306 | 70.0316 | 27.65 | 35.42 | 3.9 | 0.54 | 3.24 | 3.68 | 8.53 | 0.26 | 13.57 | 0.75 | 2.46 | 100
V27P9 | 1340 | 0.04863306 | 70.0316 | 18.65 | 36.85 | 4.59 | 0.56 | 3.84 | 4.49 | 10.29 | 0.33 | 16.69 | 0.95 | 2.77 | 100
V27P9 | 1340 | 0.04863306 | 70.0316 | 20.69 | 36.3 | 4.19 | 0.57 | 3.76 | 4.25 | 9.76 | 0.33 | 16.35 | 0.81 | 3 | 100
V27P10 | 1340 | 0.05904722 | 85.028 | 15.19 | 38 | 4.89 | 0.55 | 4.15 | 4.7 | 11.13 | 0.34 | 17.47 | 0.98 | 2.59 | 100
V27P10 | 1340 | 0.05904722 | 85.028 | 9.98 | 37.89 | 5.14 | 0.5 | 4.27 | 5.18 | 11.82 | 0.43 | 20.72 | 1.11 | 2.96 | 100
V27P10 | 1340 | 0.05904722 | 85.028 | 13.66 | 37.83 | 4.68 | 0.44 | 4.15 | 4.92 | 11.49 | 0.34 | 18.91 | 1.22 | 2.37 | 100
V27P11 | 1340 | 0.06943815 | 99.99093 | 13.37 | 37.34 | 5.25 | 0.38 | 4.21 | 4.97 | 11.42 | 0.36 | 19.43 | 1.13 | 2.15 | 100
V27P11 | 1340 | 0.06943815 | 99.99093 | 7.22 | 37.82 | 5.04 | 0.45 | 4.52 | 5.31 | 12.52 | 0.48 | 22.98 | 1.28 | 2.38 | 100
V27P11 | 1340 | 0.06943815 | 99.99093 | 13.65 | 37.98 | 4.74 | 0.46 | 4.26 | 4.86 | 11.38 | 0.38 | 19.3 | 1.22 | 1.76 | 100
V27P12 | 1340 | 0.07985532 | 114.9917 | 29.89 | 35.72 | 4.1 | 0.33 | 3.11 | 3.6 | 8.29 | 0.26 | 12.99 | 0.64 | 1.07 | 100
V27P12 | 1340 | 0.07985532 | 114.9917 | 33.46 | 34.6 | 4.06 | 0.33 | 2.87 | 3.35 | 7.44 | 0.25 | 11.85 | 0.73 | 1.05 | 100
V27P12 | 1340 | 0.07985532 | 114.9917 | 32.13 | 35.04 | 3.95 | 0.37 | 3.03 | 3.46 | 7.85 | 0.22 | 12.38 | 0.68 | 0.88 | 100
V27P13 | 1340 | 0.09030414 | 130.038 | 27.17 | 35.87 | 4.38 | 0.22 | 3.42 | 4 | 8.95 | 0.26 | 14.03 | 0.87 | 0.85 | 100
V27P13 | 1340 | 0.09030414 | 130.038 | 15.11 | 37.38 | 4.45 | 0.44 | 4.16 | 4.72 | 11.61 | 0.33 | 19.58 | 1.05 | 1.18 | 100
V27P13 | 1340 | 0.09030414 | 130.038 | 25.63 | 36.4 | 4.38 | 0.36 | 3.46 | 4.1 | 9.22 | 0.3 | 14.52 | 0.75 | 0.89 | 100
V27P14 | 1340 | 0.1006768 | 144.9746 | 9.14 | 38.41 | 5.05 | 0.23 | 4.46 | 5.32 | 12.5 | 0.45 | 22.42 | 1.3 | 0.73 | 100
V27P14 | 1340 | 0.1006768 | 144.9746 | 23.34 | 36.73 | 4.62 | 0.19 | 3.63 | 4.25 | 9.85 | 0.34 | 15.73 | 0.82 | 0.49 | 100
V27P14 | 1340 | 0.1006768 | 144.9746 | 20.71 | 37.2 | 4.61 | 0.21 | 3.95 | 4.49 | 10.4 | 0.35 | 16.75 | 0.73 | 0.61 | 100
V27P15 | 1340 | 0.111102 | 159.9869 | 20.56 | 37.16 | 4.71 | 0.28 | 3.88 | 4.5 | 10.4 | 0.29 | 17.01 | 0.8 | 0.4 | 100
V27P15 | 1340 | 0.111102 | 159.9869 | 24.43 | 37.08 | 4.46 | 0.18 | 3.64 | 4.14 | 9.45 | 0.32 | 15.18 | 0.75 | 0.37 | 100
V27P15 | 1340 | 0.111102 | 159.9869 | 12.18 | 38.36 | 5.21 | 0.27 | 4.35 | 5.18 | 11.91 | 0.38 | 20.88 | 0.95 | 0.32 | 100
V27P16 | 1340 | 0.1215397 | 175.0172 | 20.91 | 36.61 | 4.47 | 0.17 | 3.8 | 4.34 | 10.38 | 0.29 | 18.05 | 0.73 | 0.24 | 100
V27P16 | 1340 | 0.1215397 | 175.0172 | 16.33 | 37.49 | 5.32 | 0.2 | 4.06 | 4.85 | 11.3 | 0.4 | 19.22 | 0.81 | 0.04 | 100
V27P16 | 1340 | 0.1215397 | 175.0172 | 17.94 | 37.85 | 4.67 | 0.21 | 4.1 | 4.79 | 11.03 | 0.3 | 18.17 | 0.74 | 0.2 | 100
V27P17 | 1340 | 0.1318672 | 189.8887 | 16.01 | 38.34 | 4.78 | 0.21 | 4.15 | 4.79 | 10.99 | 0.36 | 19.74 | 0.62 | 0 | 100
V27P17 | 1340 | 0.1318672 | 189.8887 | 9.49 | 39.48 | 4.89 | 0.17 | 4.41 | 5.16 | 12.38 | 0.37 | 22.92 | 0.73 | 0 | 100
V27P17 | 1340 | 0.1318672 | 189.8887 | 20.52 | 36.89 | 4.64 | 0.23 | 3.75 | 4.61 | 10.44 | 0.3 | 18.07 | 0.51 | 0.04 | 100
V28P0 | 1350 | 0 | 0 | 13.62 | 36.43 | 7.12 | 0.27 | 0.43 | 4.9 | 12.84 | 0.65 | 23.31 | 0.31 | 0.11 | 100
V28P0 | 1350 | 0 | 0 | 16.82 | 36.37 | 6.8 | 0.18 | 0.36 | 4.76 | 12.06 | 0.49 | 21.85 | 0.32 | 0 | 100
V28P0 | 1350 | 0 | 0 | 11.93 | 36.5 | 7.28 | 0.25 | 0.44 | 5.14 | 13.22 | 0.6 | 24.35 | 0.28 | 0 | 100
V28P1 | 1350 | 0.001354167 | 1.95 | 17.94 | 33.37 | 6.18 | 0.87 | 0.3 | 4.44 | 10.67 | 0.54 | 19.21 | 0.26 | 6.22 | 100
V28P1 | 1350 | 0.001354167 | 1.95 | 13.61 | 34.57 | 6.04 | 0.9 | 0.25 | 4.67 | 11.4 | 0.49 | 20.95 | 0.31 | 6.81 | 100
V28P1 | 1350 | 0.001354167 | 1.95 | 14.75 | 33.98 | 6.35 | 0.91 | 0.21 | 4.76 | 11.31 | 0.64 | 20.24 | 0.23 | 6.63 | 100
V28P2 | 1350 | 0.002835648 | 4.083333 | 11.3 | 33.56 | 6.2 | 1.09 | 0.29 | 4.97 | 11.22 | 0.53 | 21.47 | 0.36 | 9.02 | 100
V28P2 | 1350 | 0.002835648 | 4.083333 | 19.67 | 33.29 | 5.82 | 0.87 | 0.25 | 4.19 | 10.08 | 0.45 | 17.75 | 0.37 | 7.25 | 100
V28P2 | 1350 | 0.002835648 | 4.083333 | 11.07 | 33.74 | 6.28 | 1.16 | 0.28 | 4.87 | 11.49 | 0.59 | 21.12 | 0.32 | 9.09 | 100
V28P3 | 1350 | 0.004826389 | 6.95 | 16.75 | 33.72 | 6.12 | 1.01 | 0.22 | 4.77 | 10.72 | 0.58 | 19.83 | 0.38 | 5.89 | 100
V28P3 | 1350 | 0.004826389 | 6.95 | 22.16 | 32.91 | 5.98 | 0.57 | 0.2 | 4.37 | 9.85 | 0.5 | 17.65 | 0.35 | 5.47 | 100
V28P3 | 1350 | 0.004826389 | 6.95 | 25.94 | 32.85 | 5.52 | 0.79 | 0.22 | 4.19 | 9.37 | 0.42 | 15.78 | 0.23 | 4.69 | 100
V28P4 | 1350 | 0.006979167 | 10.05 | 20.83 | 34.07 | 6.15 | 0.49 | 0.22 | 4.59 | 10.24 | 0.47 | 18.26 | 0.25 | 4.44 | 100
V28P4 | 1350 | 0.006979167 | 10.05 | 16.84 | 35.01 | 5.93 | 0.54 | 0.25 | 4.95 | 11.15 | 0.5 | 20.02 | 0.31 | 4.48 | 100
V28P4 | 1350 | 0.006979167 | 10.05 | 18.8 | 34.08 | 6.43 | 0.65 | 0.26 | 4.63 | 10.67 | 0.45 | 19.26 | 0.37 | 4.4 | 100
V28P5 | 1350 | 0.01032407 | 14.86667 | 17.33 | 35.14 | 6.62 | 0.66 | 0.24 | 4.98 | 11.38 | 0.51 | 19.9 | 0.23 | 3 | 100
V28P5 | 1350 | 0.01032407 | 14.86667 | 12.77 | 35.31 | 7.14 | 0.58 | 0.25 | 5.28 | 12.12 | 0.63 | 21.74 | 0.41 | 3.77 | 100
V28P5 | 1350 | 0.01032407 | 14.86667 | 23.25 | 33.86 | 6.08 | 0.61 | 0.26 | 4.52 | 10.18 | 0.46 | 17.66 | 0.25 | 2.87 | 100
V28P6 | 1350 | 0.01385417 | 19.95 | 16.56 | 35.64 | 6.81 | 0.44 | 0.31 | 5.01 | 11.7 | 0.54 | 20.37 | 0.27 | 2.35 | 100
V28P6 | 1350 | 0.01385417 | 19.95 | 13.28 | 35.96 | 7.07 | 0.45 | 0.19 | 5.38 | 12.21 | 0.51 | 22 | 0.17 | 2.79 | 100
V28P6 | 1350 | 0.01385417 | 19.95 | 16.88 | 35.43 | 6.59 | 0.49 | 0.26 | 5.02 | 11.66 | 0.52 | 20.48 | 0.24 | 2.4 | 100
V28P7 | 1350 | 0.01872685 | 26.96667 | 22.39 | 34.36 | 6.38 | 0.49 | 0.23 | 4.67 | 10.62 | 0.5 | 18.74 | 0.18 | 1.43 | 100
V28P7 | 1350 | 0.01872685 | 26.96667 | 16.68 | 35.34 | 6.44 | 0.3 | 0.29 | 5.02 | 11.6 | 0.54 | 21.52 | 0.28 | 2 | 100
V28P7 | 1350 | 0.01872685 | 26.96667 | 23 | 34.53 | 5.96 | 0.3 | 0.24 | 4.61 | 10.61 | 0.43 | 18.64 | 0.27 | 1.42 | 100
V28P8 | 1350 | 0.02427083 | 34.95 | 16.35 | 36.86 | 6.65 | 0.39 | 0.22 | 5.17 | 11.89 | 0.47 | 21.01 | 0.15 | 0.84 | 100
V28P8 | 1350 | 0.02427083 | 34.95 | 21.32 | 35.05 | 6.57 | 0.29 | 0.26 | 4.9 | 11.09 | 0.43 | 18.77 | 0.2 | 1.12 | 100
V28P8 | 1350 | 0.02427083 | 34.95 | 22.14 | 35.56 | 6.64 | 0.32 | 0.23 | 4.67 | 10.73 | 0.4 | 18.26 | 0.14 | 0.91 | 100
V28P9 | 1350 | 0.03126157 | 45.01667 | 22.76 | 35.16 | 6.04 | 0.36 | 0.18 | 4.69 | 10.68 | 0.46 | 18.81 | 0.1 | 0.76 | 100
V28P9 | 1350 | 0.03126157 | 45.01667 | 20.95 | 35.36 | 6.53 | 0.28 | 0.32 | 4.83 | 11.19 | 0.5 | 19.43 | 0.08 | 0.52 | 100
V28P9 | 1350 | 0.03126157 | 45.01667 | 20.9 | 35.2 | 6.89 | 0.3 | 0.25 | 4.82 | 11.16 | 0.41 | 19.03 | 0.12 | 0.92 | 100
V28P10 | 1350 | 0.03832176 | 55.18333 | 16.31 | 36.2 | 7.17 | 0.32 | 0.26 | 5.25 | 12.06 | 0.59 | 20.99 | 0.19 | 0.67 | 100
V28P10 | 1350 | 0.03832176 | 55.18333 | 13.62 | 36.71 | 7.05 | 0.24 | 0.3 | 5.37 | 12.61 | 0.55 | 22.86 | 0.18 | 0.5 | 100
V28P10 | 1350 | 0.03832176 | 55.18333 | 12.93 | 36.98 | 7.12 | 0.29 | 0.29 | 5.44 | 12.78 | 0.63 | 22.8 | 0.26 | 0.49 | 100
V28P11 | 1350 | 0.04511574 | 64.96667 | 14.78 | 36.69 | 6.9 | 0.23 | 0.27 | 5.28 | 12.26 | 0.59 | 22.37 | 0.26 | 0.38 | 100
V28P11 | 1350 | 0.04511574 | 64.96667 | 14.96 | 36.43 | 7.16 | 0.35 | 0.26 | 5.17 | 12.32 | 0.6 | 22.1 | 0.25 | 0.42 | 100
V28P11 | 1350 | 0.04511574 | 64.96667 | 12.12 | 36.74 | 6.86 | 0.31 | 0.34 | 5.55 | 12.98 | 0.58 | 23.86 | 0.16 | 0.52 | 100
V28P12 | 1350 | 0.05200231 | 74.88333 | 13.78 | 36.67 | 7.24 | 0.29 | 0.23 | 5.49 | 12.67 | 0.53 | 22.77 | 0.13 | 0.19 | 100
V28P12 | 1350 | 0.05200231 | 74.88333 | 17.7 | 36.5 | 6.61 | 0.27 | 0.27 | 5.17 | 11.65 | 0.48 | 20.99 | 0.17 | 0.2 | 100
V28P12 | 1350 | 0.05200231 | 74.88333 | 14.59 | 36.4 | 6.96 | 0.3 | 0.28 | 5.41 | 12.37 | 0.57 | 22.63 | 0.12 | 0.37 | 100
V29P1 | 1350 | 0.001377315 | 1.983333 | 36.49 | 31.09 | 4.77 | 0.55 | 0.16 | 3.23 | 7.37 | 0.31 | 11.78 | 0.06 | 4.19 | 100
V29P1 | 1350 | 0.001377315 | 1.983333 | 38.99 | 30.47 | 4.44 | 0.66 | 0.18 | 3.1 | 6.75 | 0.25 | 11.01 | 0.09 | 4.05 | 100
V29P1 | 1350 | 0.001377315 | 1.983333 | 21.22 | 33.46 | 5.47 | 0.9 | 0.24 | 4.42 | 10.12 | 0.46 | 17.57 | 0.17 | 5.97 | 100
V29P2 | 1350 | 0.002766204 | 3.983333 | 16.92 | 33.75 | 5.63 | 0.73 | 0.24 | 4.7 | 10.7 | 0.46 | 18.88 | 0.7 | 7.29 | 100
V29P2 | 1350 | 0.002766204 | 3.983333 | 18.78 | 33.31 | 5.94 | 0.77 | 0.23 | 4.56 | 10.33 | 0.41 | 18.33 | 0.39 | 6.95 | 100
V29P2 | 1350 | 0.002766204 | 3.983333 | 14.41 | 33.8 | 5.9 | 0.95 | 0.23 | 4.73 | 11.16 | 0.47 | 20.29 | 0.48 | 7.57 | 100
V29P3 | 1350 | 0.004861111 | 7 | 24.27 | 33.37 | 5.55 | 0.73 | 0.28 | 4.2 | 9.69 | 0.37 | 16.23 | 0.22 | 5.09 | 100
V29P3 | 1350 | 0.004861111 | 7 | 18.08 | 33.68 | 6.43 | 0.9 | 0.32 | 4.66 | 10.68 | 0.47 | 18.46 | 0.26 | 6.06 | 100
V29P3 | 1350 | 0.004861111 | 7 | 21.5 | 33.71 | 5.69 | 0.66 | 0.26 | 4.43 | 10.18 | 0.4 | 17.23 | 0.32 | 5.63 | 100
V29P4 | 1350 | 0.007025463 | 10.11667 | 17.15 | 34.38 | 5.74 | 0.64 | 0.3 | 4.79 | 10.84 | 0.48 | 20.21 | 0.23 | 5.24 | 100
V29P4 | 1350 | 0.007025463 | 10.11667 | 18.58 | 34.41 | 6.19 | 0.81 | 0.27 | 4.79 | 10.63 | 0.48 | 19.2 | 0.18 | 4.46 | 100
V29P4 | 1350 | 0.007025463 | 10.11667 | 14.31 | 34.91 | 6.24 | 0.69 | 0.26 | 5.06 | 11.65 | 0.48 | 20.88 | 0.32 | 5.2 | 100
V29P5 | 1350 | 0.01046296 | 15.06667 | 27.68 | 33.03 | 5.87 | 0.46 | 0.24 | 4.1 | 9.36 | 0.37 | 15.99 | 0.29 | 2.61 | 100
V29P5 | 1350 | 0.01046296 | 15.06667 | 10.93 | 35.97 | 6.51 | 0.65 | 0.36 | 5.36 | 12.5 | 0.53 | 22.8 | 0.3 | 4.08 | 100
V29P5 | 1350 | 0.01046296 | 15.06667 | 21.19 | 34.21 | 5.94 | 0.56 | 0.29 | 4.64 | 10.66 | 0.44 | 18.73 | 0.34 | 3 | 100
V29P6 | 1350 | 0.01439815 | 20.73333 | 35.58 | 32.02 | 5.08 | 0.39 | 0.21 | 3.52 | 7.76 | 0.29 | 13.48 | 0.13 | 1.53 | 100
V29P6 | 1350 | 0.01439815 | 20.73333 | 26.81 | 34.04 | 5.71 | 0.25 | 0.26 | 4.13 | 9.79 | 0.33 | 16.56 | 0.18 | 1.95 | 100
V29P6 | 1350 | 0.01439815 | 20.73333 | 24.11 | 33.53 | 6.02 | 0.58 | 0.24 | 4.54 | 10.34 | 0.43 | 17.94 | 0.13 | 2.14 | 100
V29P7 | 1350 | 0.01892361 | 27.25 | 30.21 | 33.84 | 5.37 | 0.32 | 0.16 | 3.96 | 9.27 | 0.3 | 15.33 | 0.16 | 1.06 | 100
V29P7 | 1350 | 0.01892361 | 27.25 | 32.23 | 32.41 | 5.48 | 0.22 | 0.21 | 3.89 | 8.89 | 0.3 | 14.86 | 0.12 | 1.39 | 100
V29P7 | 1350 | 0.01892361 | 27.25 | 28.23 | 33.9 | 6.05 | 0.39 | 0.22 | 4.11 | 9.46 | 0.37 | 15.97 | 0.23 | 1.05 | 100
V29P8 | 1350 | 0.02428241 | 34.96667 | 31.34 | 33.45 | 5.7 | 0.25 | 0.22 | 3.98 | 8.94 | 0.33 | 14.95 | 0.09 | 0.75 | 100
V29P8 | 1350 | 0.02428241 | 34.96667 | 25.29 | 34.68 | 6.21 | 0.3 | 0.23 | 4.55 | 10.14 | 0.42 | 17.42 | 0.07 | 0.7 | 100
V29P8 | 1350 | 0.02428241 | 34.96667 | 27.71 | 33.9 | 5.88 | 0.38 | 0.27 | 4.31 | 9.64 | 0.42 | 16.52 | 0.21 | 0.78 | 100
V29P9 | 1350 | 0.03122685 | 44.96667 | 20.54 | 35.64 | 6.44 | 0.27 | 0.28 | 4.84 | 11.39 | 0.44 | 19.28 | 0.18 | 0.71 | 100
V29P9 | 1350 | 0.03122685 | 44.96667 | 24.52 | 34.96 | 6.41 | 0.13 | 0.26 | 4.68 | 10.68 | 0.44 | 17.37 | 0.1 | 0.47 | 100
V29P9 | 1350 | 0.03122685 | 44.96667 | 21.19 | 35.59 | 6.78 | 0.36 | 0.21 | 4.81 | 11.14 | 0.47 | 18.55 | 0.14 | 0.77 | 100
V29P10 | 1350 | 0.03819444 | 55 | 22.51 | 35.16 | 6.33 | 0.19 | 0.26 | 4.92 | 10.94 | 0.4 | 18.77 | 0.13 | 0.38 | 100
V29P10 | 1350 | 0.03819444 | 55 | 21.21 | 35.45 | 6.38 | 0.21 | 0.24 | 4.98 | 11.41 | 0.39 | 19.04 | 0.22 | 0.47 | 100
V29P10 | 1350 | 0.03819444 | 55 | 26.14 | 34.73 | 6.09 | 0.27 | 0.27 | 4.46 | 10.12 | 0.35 | 17.08 | 0.18 | 0.3 | 100
V29P11 | 1350 | 0.04512731 | 64.98333 | 25.8 | 34.3 | 5.92 | 0.36 | 0.27 | 4.53 | 10.5 | 0.42 | 17.48 | 0.17 | 0.24 | 100
V29P11 | 1350 | 0.04512731 | 64.98333 | 25.3 | 35.22 | 5.92 | 0.22 | 0.24 | 4.59 | 10.3 | 0.4 | 17.39 | 0.14 | 0.27 | 100
V29P11 | 1350 | 0.04512731 | 64.98333 | 24.87 | 34.69 | 6.02 | 0.19 | 0.25 | 4.56 | 10.57 | 0.42 | 17.86 | 0.15 | 0.43 | 100
V29P12 | 1350 | 0.05208333 | 75 | 20.35 | 35.08 | 6.13 | 0.28 | 0.29 | 4.99 | 11.45 | 0.51 | 20.41 | 0.16 | 0.35 | 100
V29P12 | 1350 | 0.05208333 | 75 | 36.36 | 32.67 | 5.04 | 0.29 | 0.25 | 3.55 | 7.96 | 0.27 | 13.52 | 0.02 | 0.09 | 100
V29P12 | 1350 | 0.05208333 | 75 | 16.6 | 35.65 | 7.14 | 0.3 | 0.3 | 5.2 | 11.97 | 0.47 | 21.87 | 0.12 | 0.39 | 100
V30P0 | 1350 | 0 | 0 | 8.22 | 36.99 | 7.38 | 0.24 | 0.33 | 4.91 | 12.43 | 0.65 | 28.44 | 0.4 | 0 | 100
V30P0 | 1350 | 0 | 0 | 6.3 | 37.63 | 7.55 | 0.21 | 0.35 | 4.87 | 12.6 | 0.7 | 29.43 | 0.35 | 0.01 | 100
V30P0 | 1350 | 0 | 0 | 9.83 | 37 | 7.16 | 0.23 | 0.35 | 4.79 | 12.25 | 0.59 | 27.48 | 0.33 | 0 | 100
V30P1 | 1350 | 0.001385914 | 1.995717 | 11.78 | 33.79 | 6.52 | 0.63 | 0.29 | 4.78 | 11.16 | 0.54 | 25.77 | 0.54 | 4.19 | 100
V30P1 | 1350 | 0.001385914 | 1.995717 | 10.32 | 34.09 | 6.28 | 0.52 | 0.3 | 4.91 | 11.64 | 0.59 | 26.31 | 0.64 | 4.4 | 100
V30P1 | 1350 | 0.001385914 | 1.995717 | 9.58 | 34.15 | 6.7 | 0.66 | 0.36 | 4.92 | 11.46 | 0.61 | 26.58 | 0.54 | 4.46 | 100
V30P2 | 1350 | 0.00277044 | 3.989433 | 38.79 | 30.39 | 4.29 | 0.47 | 0.22 | 2.88 | 6.34 | 0.29 | 12.73 | 0.99 | 2.61 | 100
V30P2 | 1350 | 0.00277044 | 3.989433 | 18.66 | 33.37 | 5.79 | 0.66 | 0.26 | 4.08 | 9.66 | 0.52 | 21.24 | 1.45 | 4.31 | 100
V30P2 | 1350 | 0.00277044 | 3.989433 | 22.59 | 32.57 | 5.38 | 0.69 | 0.28 | 3.87 | 9.05 | 0.44 | 19.6 | 1.35 | 4.18 | 100
V30P3 | 1350 | 0.00416206 | 5.993367 | 31.72 | 31.42 | 4.69 | 0.47 | 0.19 | 3.17 | 7.4 | 0.31 | 15.94 | 1.76 | 2.93 | 100
V30P3 | 1350 | 0.00416206 | 5.993367 | 22.89 | 32.92 | 5.14 | 0.62 | 0.29 | 3.75 | 8.91 | 0.44 | 19.12 | 2.22 | 3.71 | 100
V30P3 | 1350 | 0.00416206 | 5.993367 | 27.4 | 31.97 | 4.88 | 0.47 | 0.22 | 3.5 | 8.17 | 0.39 | 17.55 | 1.98 | 3.46 | 100
V30P4 | 1350 | 0.005502708 | 7.9239 | 11.5 | 34.66 | 5.95 | 0.58 | 0.32 | 4.62 | 10.54 | 0.5 | 24.37 | 3.65 | 3.3 | 100
V30P4 | 1350 | 0.005502708 | 7.9239 | 12.64 | 34.88 | 5.56 | 0.47 | 0.31 | 4.45 | 10.56 | 0.53 | 23.8 | 3.48 | 3.33 | 100
V30P4 | 1350 | 0.005502708 | 7.9239 | 10.77 | 35.24 | 6.03 | 0.54 | 0.31 | 4.62 | 10.75 | 0.58 | 24.4 | 3.6 | 3.16 | 100
V30P5 | 1350 | 0.006926343 | 9.973933 | 28.17 | 31.63 | 4.84 | 0.29 | 0.27 | 3.74 | 8.48 | 0.39 | 17.93 | 2.97 | 1.3 | 100
V30P5 | 1350 | 0.006926343 | 9.973933 | 24.4 | 32.37 | 5.28 | 0.3 | 0.27 | 3.83 | 9 | 0.42 | 19.53 | 3.23 | 1.37 | 100
V30P5 | 1350 | 0.006926343 | 9.973933 | 30.3 | 31.5 | 4.71 | 0.31 | 0.24 | 3.48 | 8.14 | 0.36 | 16.92 | 2.9 | 1.14 | 100
V30P6 | 1350 | 0.009009826 | 12.97415 | 43.09 | 30.21 | 3.64 | 0.2 | 0.17 | 2.53 | 5.81 | 0.26 | 11.75 | 1.91 | 0.43 | 100
V30P6 | 1350 | 0.009009826 | 12.97415 | 44.15 | 29.84 | 3.6 | 0.17 | 0.18 | 2.41 | 5.53 | 0.24 | 11.6 | 1.95 | 0.34 | 100
V30P6 | 1350 | 0.009009826 | 12.97415 | 48.09 | 29.02 | 3.31 | 0.16 | 0.17 | 2.15 | 4.93 | 0.21 | 10.08 | 1.66 | 0.22 | 100
V30P7 | 1350 | 0.01170138 | 16.84998 | 29.38 | 29.85 | 4.35 | 0.28 | 0.3 | 3.92 | 8.73 | 0.42 | 19.4 | 3.25 | 0.12 | 100
V30P7 | 1350 | 0.01170138 | 16.84998 | 29.38 | 30.1 | 4.28 | 0.22 | 0.33 | 3.84 | 8.73 | 0.4 | 19.09 | 3.59 | 0.03 | 100
V30P7 | 1350 | 0.01170138 | 16.84998 | 29.31 | 30.1 | 4.29 | 0.19 | 0.27 | 3.79 | 8.83 | 0.42 | 19.34 | 3.24 | 0.22 | 100
V30P8 | 1350 | 0.01404736 | 20.2282 | 50.77 | 27.84 | 3.24 | 0.09 | 0.18 | 2.13 | 4.72 | 0.2 | 9.59 | 1.19 | 0.04 | 100
V30P8 | 1350 | 0.01404736 | 20.2282 | 50.75 | 27.74 | 3.24 | 0.1 | 0.15 | 2.11 | 4.81 | 0.22 | 9.65 | 1.23 | 0 | 100
V30P8 | 1350 | 0.01404736 | 20.2282 | 51.14 | 27.82 | 2.85 | 0.08 | 0.14 | 2.08 | 4.79 | 0.22 | 9.65 | 1.18 | 0.04 | 100
V30P9 | 1350 | 0.01730696 | 24.92202 | 8.73 | 36.28 | 6.72 | 0.27 | 0.39 | 5 | 11.74 | 0.51 | 26.8 | 3.48 | 0.07 | 100
V30P9 | 1350 | 0.01730696 | 24.92202 | 10.95 | 35.37 | 6.64 | 0.2 | 0.34 | 4.96 | 11.42 | 0.46 | 26.05 | 3.45 | 0.15 | 100
V30P9 | 1350 | 0.01730696 | 24.92202 | 8.73 | 36.19 | 6.32 | 0.25 | 0.31 | 5.14 | 11.81 | 0.56 | 26.83 | 3.67 | 0.21 | 100
V30P10 | 1350 | 0.02076267 | 29.89825 | 36.88 | 31.14 | 4.55 | 0.15 | 0.23 | 3.18 | 7.23 | 0.29 | 14.79 | 1.52 | 0.04 | 100
V30P10 | 1350 | 0.02076267 | 29.89825 | 41.83 | 30.05 | 4.12 | 0.15 | 0.22 | 2.74 | 6.4 | 0.23 | 12.83 | 1.35 | 0.09 | 100
V30P10 | 1350 | 0.02076267 | 29.89825 | 29.58 | 32.52 | 5.29 | 0.22 | 0.25 | 3.69 | 8.59 | 0.39 | 17.6 | 1.83 | 0.05 | 100
V30P11 | 1350 | 0.02634992 | 37.94388 | 11.1 | 36.42 | 6.62 | 0.25 | 0.31 | 4.91 | 11.33 | 0.55 | 26.47 | 2 | 0.04 | 100
V30P11 | 1350 | 0.02634992 | 37.94388 | 11.04 | 36.54 | 6.63 | 0.29 | 0.31 | 4.82 | 11.4 | 0.55 | 26.43 | 1.98 | 0.01 | 100
V30P11 | 1350 | 0.02634992 | 37.94388 | 9.15 | 36.52 | 6.96 | 0.2 | 0.38 | 4.99 | 11.66 | 0.59 | 27.49 | 1.98 | 0.08 | 100
V30P12 | 1350 | 0.03125454 | 45.00653 | 28.85 | 32.56 | 5.31 | 0.25 | 0.26 | 3.77 | 8.76 | 0.4 | 18.57 | 1.27 | 0 | 100
V30P12 | 1350 | 0.03125454 | 45.00653 | 17.52 | 34.58 | 6.01 | 0.23 | 0.32 | 4.56 | 10.75 | 0.47 | 24 | 1.53 | 0.03 | 100
V30P12 | 1350 | 0.03125454 | 45.00653 | 17.97 | 34.09 | 6.11 | 0.17 | 0.34 | 4.56 | 10.63 | 0.44 | 23.99 | 1.54 | 0.16 | 100
V30P13 | 1350 | 0.03811692 | 54.88837 | 35.48 | 31.76 | 5.1 | 0.12 | 0.24 | 3.29 | 7.59 | 0.28 | 15.31 | 0.78 | 0.05 | 100
V30P13 | 1350 | 0.03811692 | 54.88837 | 18.36 | 34.71 | 6.06 | 0.18 | 0.25 | 4.49 | 10.49 | 0.5 | 23.55 | 1.4 | 0 | 100
V30P13 | 1350 | 0.03811692 | 54.88837 | 33.23 | 32.27 | 5.05 | 0.14 | 0.26 | 3.56 | 7.99 | 0.37 | 16.25 | 0.88 | 0 | 100
V30P14 | 1350 | 0.04555023 | 65.59233 | 16.92 | 35.64 | 6.33 | 0.26 | 0.33 | 4.49 | 10.57 | 0.46 | 23.91 | 1.08 | 0 | 100
V30P14 | 1350 | 0.04555023 | 65.59233 | 11.17 | 36.3 | 6.89 | 0.24 | 0.34 | 4.91 | 11.63 | 0.52 | 26.89 | 1.1 | 0 | 100
V30P14 | 1350 | 0.04555023 | 65.59233 | 10.67 | 36.55 | 7.05 | 0.2 | 0.36 | 4.96 | 11.45 | 0.53 | 27.07 | 1.16 | 0 | 100
V30P15 | 1350 | 0.05213148 | 75.06933 | 14.68 | 35.73 | 6.64 | 0.23 | 0.35 | 4.62 | 10.95 | 0.48 | 25.44 | 0.89 | 0 | 100
V30P15 | 1350 | 0.05213148 | 75.06933 | 12.85 | 36.16 | 6.6 | 0.19 | 0.37 | 4.8 | 11.33 | 0.53 | 26.23 | 0.93 | 0 | 100
V30P15 | 1350 | 0.05213148 | 75.06933 | 19.75 | 35.12 | 6.23 | 0.23 | 0.31 | 4.43 | 10.14 | 0.41 | 22.57 | 0.78 | 0.03 | 100
V30P16 | 1350 | 0.06274 | 90.3456 | 12.04 | 36.1 | 7.05 | 0.22 | 0.36 | 4.89 | 11.4 | 0.51 | 26.76 | 0.67 | 0 | 100
V30P16 | 1350 | 0.06274 | 90.3456 | 14.8 | 35.83 | 6.84 | 0.22 | 0.36 | 4.7 | 11.08 | 0.51 | 25.09 | 0.59 | 0 | 100
V30P16 | 1350 | 0.06274 | 90.3456 | 10.86 | 36.42 | 6.77 | 0.25 | 0.35 | 5.08 | 11.7 | 0.51 | 27.23 | 0.7 | 0.14 | 100
V30P17 | 1350 | 0.07281571 | 104.8546 | 10.37 | 36.56 | 7.01 | 0.31 | 0.32 | 5.02 | 11.62 | 0.48 | 27.72 | 0.59 | 0 | 100
V30P17 | 1350 | 0.07281571 | 104.8546 | 14.47 | 36.19 | 6.35 | 0.28 | 0.32 | 4.75 | 11.03 | 0.52 | 25.6 | 0.49 | 0 | 100
V30P17 | 1350 | 0.07281571 | 104.8546 | 22.52 | 34.73 | 5.94 | 0.18 | 0.31 | 4.36 | 9.89 | 0.42 | 21.12 | 0.5 | 0.03 | 100
V30P18 | 1350 | 0.08331574 | 119.9747 | 43.27 | 29.5 | 4.03 | 0.15 | 0.15 | 2.78 | 6.25 | 0.25 | 13.32 | 0.23 | 0.06 | 100
V30P18 | 1350 | 0.08331574 | 119.9747 | 39.37 | 30.13 | 4.56 | 0.12 | 0.25 | 3.05 | 7.05 | 0.31 | 14.79 | 0.32 | 0.05 | 100
V30P18 | 1350 | 0.08331574 | 119.9747 | 48.85 | 27.96 | 3.38 | 0.12 | 0.18 | 2.37 | 5.37 | 0.22 | 11.31 | 0.24 | 0.01 | 100
V30P19 | 1350 | 0.09366138 | 134.8724 | 10.28 | 37.03 | 7.03 | 0.19 | 0.42 | 4.94 | 11.83 | 0.53 | 27.28 | 0.44 | 0.03 | 100
V30P19 | 1350 | 0.09366138 | 134.8724 | 12.12 | 36.84 | 6.93 | 0.27 | 0.34 | 4.87 | 11.37 | 0.46 | 26.43 | 0.38 | 0 | 100
V30P19 | 1350 | 0.09366138 | 134.8724 | 10.19 | 37.22 | 7.03 | 0.2 | 0.32 | 5.04 | 11.83 | 0.52 | 27.25 | 0.38 | 0.01 | 100
V31P0 | 1350 | 0 | 0 | 14.61 | 36.14 | 6.88 | 0.32 | 0.23 | 4.88 | 11.64 | 0.56 | 24.4 | 0.33 | 0 | 100
V31P0 | 1350 | 0 | 0 | 11.72 | 36.28 | 6.8 | 0.24 | 0.27 | 5.02 | 12.29 | 0.64 | 26.5 | 0.19 | 0.05 | 100
V31P0 | 1350 | 0 | 0 | 18.73 | 35.33 | 6.89 | 0.24 | 0.24 | 4.55 | 10.96 | 0.5 | 22.25 | 0.26 | 0.05 | 100
V31P1 | 1350 | 0.001349977 | 1.943967 | 26.86 | 32.74 | 5.14 | 0.66 | 0.14 | 3.88 | 8.76 | 0.43 | 17.97 | 0.32 | 3.1 | 100
V31P1 | 1350 | 0.001349977 | 1.943967 | 24.92 | 32.71 | 5.59 | 0.55 | 0.16 | 3.85 | 9.07 | 0.41 | 19.05 | 0.33 | 3.36 | 100
V31P1 | 1350 | 0.001349977 | 1.943967 | 27.66 | 32.54 | 5.51 | 0.55 | 0.18 | 3.64 | 8.6 | 0.4 | 17.48 | 0.32 | 3.12 | 100
V31P2 | 1350 | 0.002862326 | 4.12175 | 28.55 | 32.49 | 5.26 | 0.78 | 0.15 | 3.48 | 8.06 | 0.35 | 15.82 | 0.45 | 4.61 | 100
V31P2 | 1350 | 0.002862326 | 4.12175 | 22.21 | 32.71 | 5.33 | 0.69 | 0.2 | 3.87 | 9.03 | 0.39 | 19.19 | 0.58 | 5.81 | 100
V31P2 | 1350 | 0.002862326 | 4.12175 | 26.41 | 32.46 | 5.4 | 0.66 | 0.2 | 3.62 | 8.22 | 0.39 | 17.21 | 0.41 | 5.04 | 100
V31P3 | 1350 | 0.005166262 | 7.439417 | 14.65 | 34.16 | 6.42 | 0.8 | 0.2 | 4.54 | 10.67 | 0.49 | 21.97 | 0.86 | 5.23 | 100
V31P3 | 1350 | 0.005166262 | 7.439417 | 20.24 | 34.17 | 5.31 | 0.76 | 0.21 | 4.18 | 9.59 | 0.39 | 19.61 | 0.78 | 4.74 | 100
V31P3 | 1350 | 0.005166262 | 7.439417 | 16.15 | 34.13 | 5.73 | 0.76 | 0.23 | 4.32 | 10.19 | 0.46 | 21.66 | 0.84 | 5.52 | 100
V31P4 | 1350 | 0.006927431 | 9.9755 | 12.38 | 34.39 | 6.36 | 0.71 | 0.25 | 4.69 | 11.2 | 0.55 | 24.21 | 1.04 | 4.21 | 100
V31P4 | 1350 | 0.006927431 | 9.9755 | 10.4 | 34.9 | 6.09 | 0.58 | 0.18 | 4.77 | 11.13 | 0.59 | 25.41 | 1.14 | 4.82 | 100
V31P4 | 1350 | 0.006927431 | 9.9755 | 19.13 | 34.4 | 6.03 | 0.67 | 0.23 | 4.25 | 10.08 | 0.44 | 20.14 | 0.9 | 3.72 | 100
V31P5 | 1350 | 0.01040196 | 14.97882 | 36.8 | 30.54 | 4.62 | 0.42 | 0.12 | 3.03 | 7.01 | 0.33 | 14.51 | 0.64 | 1.97 | 100
V31P5 | 1350 | 0.01040196 | 14.97882 | 39.54 | 30.29 | 4.21 | 0.38 | 0.13 | 2.87 | 6.54 | 0.32 | 13.59 | 0.48 | 1.64 | 100
V31P5 | 1350 | 0.01040196 | 14.97882 | 38.23 | 30.24 | 4.64 | 0.32 | 0.17 | 2.91 | 6.79 | 0.32 | 14.04 | 0.6 | 1.74 | 100
V31P6 | 1350 | 0.01387646 | 19.9821 | 28.28 | 32.18 | 5.48 | 0.4 | 0.18 | 3.72 | 8.72 | 0.41 | 18.4 | 0.72 | 1.5 | 100
V31P6 | 1350 | 0.01387646 | 19.9821 | 32.44 | 31.85 | 5.04 | 0.34 | 0.16 | 3.56 | 8.04 | 0.36 | 16.23 | 0.61 | 1.36 | 100
V31P6 | 1350 | 0.01387646 | 19.9821 | 22.3 | 32.8 | 5.66 | 0.41 | 0.18 | 4.34 | 9.83 | 0.46 | 21.15 | 0.85 | 2.02 | 100
V31P7 | 1350 | 0.01875212 | 27.00305 | 23.43 | 34.35 | 5.85 | 0.4 | 0.15 | 4.24 | 9.75 | 0.43 | 19.57 | 0.65 | 1.18 | 100
V31P7 | 1350 | 0.01875212 | 27.00305 | 22.32 | 34.33 | 6.05 | 0.35 | 0.23 | 4.38 | 10.11 | 0.45 | 20.1 | 0.64 | 1.05 | 100
V31P7 | 1350 | 0.01875212 | 27.00305 | 28.18 | 33.57 | 5.56 | 0.37 | 0.22 | 3.87 | 8.98 | 0.37 | 17.48 | 0.58 | 0.83 | 100
V31P8 | 1350 | 0.02425958 | 34.9338 | 27.42 | 32.39 | 5.73 | 0.28 | 0.18 | 3.76 | 8.76 | 0.42 | 19.99 | 0.67 | 0.4 | 100
V31P8 | 1350 | 0.02425958 | 34.9338 | 36.27 | 31.57 | 4.74 | 0.22 | 0.13 | 3.3 | 7.39 | 0.35 | 15.13 | 0.5 | 0.39 | 100
V31P8 | 1350 | 0.02425958 | 34.9338 | 27.85 | 32.79 | 5.43 | 0.19 | 0.22 | 3.75 | 8.66 | 0.42 | 19.7 | 0.55 | 0.44 | 100
V31P9 | 1350 | 0.03131451 | 45.0929 | 7.38 | 37.34 | 6.67 | 0.29 | 0.27 | 5.27 | 12.37 | 0.6 | 29.03 | 0.56 | 0.23 | 100
V31P9 | 1350 | 0.03131451 | 45.0929 | 9.19 | 36.74 | 6.95 | 0.28 | 0.24 | 5.19 | 12.13 | 0.62 | 27.95 | 0.54 | 0.19 | 100
V31P9 | 1350 | 0.03131451 | 45.0929 | 7.13 | 36.95 | 7.17 | 0.4 | 0.26 | 5.38 | 12.39 | 0.57 | 28.83 | 0.63 | 0.28 | 100
V31P10 | 1350 | 0.03821169 | 55.02483 | 7.34 | 36.86 | 7.5 | 0.18 | 0.24 | 5.34 | 12.34 | 0.58 | 29.03 | 0.49 | 0.12 | 100
V31P10 | 1350 | 0.03821169 | 55.02483 | 11.02 | 36.21 | 6.72 | 0.29 | 0.25 | 5.2 | 12.18 | 0.57 | 27.04 | 0.48 | 0.04 | 100
V31P10 | 1350 | 0.03821169 | 55.02483 | 7.34 | 36.86 | 7.23 | 0.3 | 0.24 | 5.34 | 12.44 | 0.62 | 29.09 | 0.47 | 0.08 | 100
V31P11 | 1350 | 0.045045625 | 64.8657 | 13.34 | 36.08 | 6.65 | 0.2 | 0.24 | 4.92 | 11.23 | 0.53 | 26.42 | 0.38 | 0.01 | 100
V31P11 | 1350 | 0.045045625 | 64.8657 | 23.66 | 34.7 | 6.13 | 0.23 | 0.19 | 4.18 | 9.77 | 0.44 | 20.37 | 0.21 | 0.11 | 100
V31P11 | 1350 | 0.045045625 | 64.8657 | 14.85 | 36.15 | 6.6 | 0.26 | 0.19 | 4.74 | 10.99 | 0.48 | 25.45 | 0.3 | 0 | 100
V31P12 | 1350 | 0.05202448 | 74.91525 | 14.86 | 35.35 | 6.65 | 0.24 | 0.22 | 4.88 | 11.42 | 0.46 | 25.59 | 0.34 | 0 | 100
V31P12 | 1350 | 0.05202448 | 74.91525 | 11.75 | 35.91 | 6.72 | 0.28 | 0.2 | 5.08 | 11.97 | 0.54 | 27.21 | 0.28 | 0.05 | 100
V31P12 | 1350 | 0.05202448 | 74.91525 | 12.93 | 35.84 | 6.5 | 0.21 | 0.23 | 5.12 | 11.69 | 0.51 | 26.67 | 0.28 | 0 | 100
V31P13 | 1350 | 0.06251231 | 90.01773 | 8.02 | 36.94 | 7.36 | 0.22 | 0.24 | 5.31 | 12.36 | 0.54 | 28.72 | 0.26 | 0.02 | 100
V31P13 | 1350 | 0.06251231 | 90.01773 | 7.98 | 36.63 | 7.37 | 0.22 | 0.27 | 5.33 | 12.67 | 0.54 | 28.51 | 0.26 | 0.21 | 100
V31P13 | 1350 | 0.06251231 | 90.01773 | 8.63 | 36.94 | 6.71 | 0.24 | 0.24 | 5.08 | 12.41 | 0.55 | 28.91 | 0.28 | 0.02 | 100
V31P14 | 1350 | 0.07310485 | 105.271 | 13.32 | 36.19 | 7.02 | 0.27 | 0.26 | 4.93 | 11.79 | 0.48 | 25.49 | 0.24 | 0 | 100
V31P14 | 1350 | 0.07310485 | 105.271 | 17.13 | 35.93 | 6.31 | 0.28 | 0.22 | 4.87 | 11.13 | 0.49 | 23.4 | 0.24 | 0 | 100
V31P14 | 1350 | 0.07310485 | 105.271 | 8.83 | 36.65 | 7.3 | 0.24 | 0.25 | 5.29 | 12.19 | 0.55 | 28.31 | 0.23 | 0.16 | 100
V32P0 | 1350 | 0 | 0 | 38.58 | 31.26 | 4.75 | 0.24 | 0.17 | 3.04 | 7.12 | 0.33 | 14.25 | 0.16 | 0.09 | 100
V32P0 | 1350 | 0 | 0 | 32.27 | 32.74 | 5.22 | 0.14 | 0.24 | 3.68 | 8.35 | 0.35 | 16.9 | 0.08 | 0.02 | 100
V32P0 | 1350 | 0 | 0 | 35.33 | 31.91 | 5.09 | 0.22 | 0.15 | 3.43 | 7.77 | 0.38 | 15.61 | 0.12 | 0 | 100
V32P1 | 1350 | 0.001386181 | 1.9961 | 16.82 | 32.49 | 5.59 | 0.98 | 0.16 | 4.14 | 9.6 | 0.44 | 20.66 | 0.32 | 8.81 | 100
V32P1 | 1350 | 0.001386181 | 1.9961 | 16.9 | 33.19 | 5.45 | 0.98 | 0.25 | 4.15 | 9.48 | 0.46 | 20.67 | 0.2 | 8.27 | 100
V32P1 | 1350 | 0.001386181 | 1.9961 | 21.15 | 32.64 | 5.88 | 0.87 | 0.2 | 3.91 | 8.82 | 0.39 | 18.55 | 0.34 | 7.23 | 100
V32P2 | 1350 | 0.002787083 | 4.0134 | 22.39 | 33.07 | 5.57 | 0.82 | 0.21 | 3.94 | 8.93 | 0.36 | 18.69 | 0.35 | 5.66 | 100
V32P2 | 1350 | 0.002787083 | 4.0134 | 5.13 | 35.02 | 6.37 | 0.98 | 0.21 | 4.88 | 11.65 | 0.52 | 26.42 | 0.61 | 8.22 | 100
V32P2 | 1350 | 0.002787083 | 4.0134 | 16.39 | 34.61 | 5.67 | 0.85 | 0.19 | 4.24 | 9.89 | 0.42 | 21.11 | 0.55 | 6.07 | 100
V32P3 | 1350 | 0.004869711 | 7.012383 | 11.86 | 34.72 | 6.09 | 0.54 | 0.28 | 4.75 | 11.15 | 0.41 | 24.04 | 0.77 | 5.38 | 100
V32P3 | 1350 | 0.004869711 | 7.012383 | 9.61 | 34.51 | 6.15 | 0.78 | 0.26 | 4.74 | 11.19 | 0.48 | 25.25 | 0.67 | 6.36 | 100
V32P3 | 1350 | 0.004869711 | 7.012383 | 9.1 | 34.51 | 6.72 | 0.56 | 0.27 | 4.83 | 11.34 | 0.47 | 25.63 | 0.67 | 5.9 | 100
V32P4 | 1350 | 0.006960961 | 10.02378 | 10.86 | 34.76 | 6.44 | 0.78 | 0.25 | 4.76 | 11.03 | 0.46 | 25 | 0.84 | 4.83 | 100
V32P4 | 1350 | 0.006960961 | 10.02378 | 9.56 | 35.12 | 6.02 | 0.59 | 0.25 | 4.93 | 11.51 | 0.45 | 25.74 | 0.88 | 4.95 | 100
V32P4 | 1350 | 0.006960961 | 10.02378 | 10.31 | 35.28 | 6.42 | 0.58 | 0.22 | 4.72 | 11.17 | 0.44 | 25.23 | 0.78 | 4.86 | 100
V32P5 | 1350 | 0.01039332 | 14.96638 | 10.48 | 35.78 | 6.55 | 0.39 | 0.26 | 4.89 | 11.64 | 0.5 | 25.93 | 0.61 | 2.98 | 100
V32P5 | 1350 | 0.01039332 | 14.96638 | 8.02 | 35.73 | 6.79 | 0.66 | 0.23 | 5.09 | 12.08 | 0.52 | 26.79 | 0.74 | 3.36 | 100
V32P5 | 1350 | 0.01039332 | 14.96638 | 9.1 | 36.01 | 6.49 | 0.52 | 0.29 | 4.99 | 11.74 | 0.54 | 26.7 | 0.84 | 2.79 | 100
V32P6 | 1350 | 0.01385339 | 19.94888 | 10.55 | 35.27 | 6.71 | 0.42 | 0.26 | 4.96 | 11.9 | 0.49 | 26.45 | 0.83 | 2.16 | 100
V32P6 | 1350 | 0.01385339 | 19.94888 | 7.73 | 36.27 | 6.86 | 0.5 | 0.25 | 5.11 | 12.02 | 0.53 | 27.81 | 0.88 | 2.05 | 100
V32P6 | 1350 | 0.01385339 | 19.94888 | 11.47 | 35.73 | 6.7 | 0.28 | 0.25 | 5.05 | 11.84 | 0.49 | 25.57 | 0.77 | 1.85 | 100
V32P7 | 1350 | 0.01888249 | 27.19078 | 7.13 | 36.65 | 7.29 | 0.37 | 0.27 | 5.23 | 12.18 | 0.46 | 28.41 | 0.89 | 1.12 | 100
V32P7 | 1350 | 0.01888249 | 27.19078 | 6.4 | 37.13 | 7.12 | 0.41 | 0.27 | 5.29 | 12.52 | 0.5 | 28.3 | 0.74 | 1.31 | 100
V32P7 | 1350 | 0.01888249 | 27.19078 | 14.29 | 35.94 | 6.07 | 0.26 | 0.25 | 4.78 | 11.13 | 0.45 | 24.84 | 0.69 | 1.31 | 100
V32P8 | 1350 | 0.02428675 | 34.97292 | 11.59 | 35.84 | 6.3 | 0.31 | 0.27 | 4.99 | 11.83 | 0.43 | 26.86 | 0.75 | 0.83 | 100
V32P8 | 1350 | 0.02428675 | 34.97292 | 17.07 | 34.89 | 6.35 | 0.31 | 0.26 | 4.68 | 11.09 | 0.43 | 23.48 | 0.64 | 0.78 | 100
V32P8 | 1350 | 0.02428675 | 34.97292 | 12.37 | 35.5 | 6.46 | 0.21 | 0.23 | 4.92 | 11.56 | 0.45 | 26.82 | 0.73 | 0.75 | 100
V32P9 | 1350 | 0.0312583 | 45.01195 | 7.33 | 37.02 | 7.44 | 0.28 | 0.23 | 5.31 | 12.46 | 0.51 | 28.59 | 0.6 | 0.21 | 100
V32P9 | 1350 | 0.0312583 | 45.01195 | 7.45 | 37.14 | 7.2 | 0.21 | 0.27 | 5.41 | 12.64 | 0.45 | 28.27 | 0.74 | 0.24 | 100
V32P9 | 1350 | 0.0312583 | 45.01195 | 5.93 | 37.84 | 7.33 | 0.25 | 0.29 | 5.45 | 12.6 | 0.53 | 28.76 | 0.76 | 0.27 | 100
V32P10 | 1350 | 0.0381851 | 54.98655 | 6.98 | 37.41 | 7.14 | 0.14 | 0.3 | 5.28 | 12.71 | 0.44 | 28.6 | 0.65 | 0.34 | 100
V32P10 | 1350 | 0.0381851 | 54.98655 | 7.64 | 37.02 | 7.01 | 0.17 | 0.28 | 5.28 | 12.55 | 0.5 | 28.59 | 0.76 | 0.21 | 100
V32P10 | 1350 | 0.0381851 | 54.98655 | 11.71 | 36.49 | 6.83 | 0.25 | 0.32 | 5.14 | 11.94 | 0.51 | 26.12 | 0.62 | 0.08 | 100
V32P11 | 1350 | 0.04512135 | 64.97475 | 7.57 | 37.28 | 7 | 0.28 | 0.27 | 5.36 | 12.48 | 0.49 | 28.82 | 0.42 | 0.03 | 100
V32P11 | 1350 | 0.04512135 | 64.97475 | 9.79 | 36.85 | 7.64 | 0.26 | 0.28 | 5.08 | 12.08 | 0.43 | 27.19 | 0.41 | 0 | 100
V32P11 | 1350 | 0.04512135 | 64.97475 | 8.66 | 37.16 | 7.07 | 0.24 | 0.32 | 5.19 | 12.53 | 0.46 | 27.9 | 0.46 | 0 | 100
V32P12 | 1350 | 0.05207869 | 74.99332 | 26.48 | 33.77 | 5.79 | 0.16 | 0.18 | 4.19 | 9.26 | 0.38 | 19.37 | 0.29 | 0.12 | 100
V32P12 | 1350 | 0.05207869 | 74.99332 | 7.6 | 37.37 | 7.45 | 0.17 | 0.26 | 5.26 | 12.41 | 0.47 | 28.67 | 0.34 | 0 | 100
V32P12 | 1350 | 0.05207869 | 74.99332 | 13.92 | 36.72 | 6.7 | 0.13 | 0.25 | 5.06 | 11.63 | 0.45 | 24.8 | 0.32 | 0.03 | 100
V32P13 | 1350 | 0.06249339 | 89.99048 | 7.48 | 37.14 | 6.97 | 0.29 | 0.25 | 5.51 | 12.72 | 0.45 | 28.8 | 0.32 | 0.08 | 100
V32P13 | 1350 | 0.06249339 | 89.99048 | 8.35 | 37.1 | 6.77 | 0.35 | 0.21 | 5.44 | 12.44 | 0.38 | 28.59 | 0.33 | 0.06 | 100
V32P13 | 1350 | 0.06249339 | 89.99048 | 7.59 | 37.49 | 6.88 | 0.23 | 0.27 | 5.41 | 12.64 | 0.46 | 28.76 | 0.16 | 0.11 | 100
V32P14 | 1350 | 0.07292124 | 105.0066 | 13.99 | 35.96 | 6.41 | 0.24 | 0.22 | 4.95 | 11.59 | 0.4 | 25.75 | 0.32 | 0.16 | 100
V32P14 | 1350 | 0.07292124 | 105.0066 | 13.16 | 35.75 | 6.71 | 0.22 | 0.28 | 4.95 | 11.74 | 0.41 | 26.44 | 0.33 | 0 | 100
V32P14 | 1350 | 0.07292124 | 105.0066 | 27.77 | 33.53 | 5.82 | 0.19 | 0.17 | 4.07 | 9.22 | 0.32 | 18.57 | 0.16 | 0.18 | 100
V32P15 | 1350 | 0.08332459 | 119.9874 | 5.96 | 38.22 | 7.55 | 0.19 | 0.25 | 5.43 | 12.53 | 0.47 | 29.01 | 0.27 | 0.11 | 100
V32P15 | 1350 | 0.08332459 | 119.9874 | 7.72 | 37.37 | 7.48 | 0.24 | 0.24 | 5.31 | 12.35 | 0.49 | 28.43 | 0.25 | 0.13 | 100
V32P15 | 1350 | 0.08332459 | 119.9874 | 6.59 | 37.62 | 7.46 | 0.27 | 0.24 | 5.43 | 12.65 | 0.48 | 29.08 | 0.17 | 0 | 100
V32P16 | 1350 | 0.09384057 | 135.1304 | 18.56 | 35.58 | 6.4 | 0.19 | 0.25 | 4.63 | 10.76 | 0.33 | 23.14 | 0.11 | 0.03 | 100
V32P16 | 1350 | 0.09384057 | 135.1304 | 14.55 | 36.31 | 6.68 | 0.18 | 0.23 | 5.03 | 11.39 | 0.42 | 24.88 | 0.23 | 0.1 | 100
V32P16 | 1350 | 0.09384057 | 135.1304 | 11.43 | 36.54 | 7.18 | 0.16 | 0.23 | 5.21 | 12.14 | 0.41 | 26.51 | 0.18 | 0 | 100
V32P17 | 1350 | 0.1041729 | 150.0089 | 11 | 36.3 | 6.55 | 0.24 | 0.18 | 5.23 | 12.13 | 0.43 | 27.51 | 0.29 | 0.12 | 100
V32P17 | 1350 | 0.1041729 | 150.0089 | 7.71 | 36.91 | 7.18 | 0.43 | 0.26 | 5.59 | 12.44 | 0.51 | 28.83 | 0.16 | 0 | 100
V32P17 | 1350 | 0.1041729 | 150.0089 | 8.57 | 36.67 | 6.87 | 0.25 | 0.27 | 5.4 | 12.6 | 0.44 | 28.68 | 0.23 | 0 | 100
V32P18 | 1350 | 0.114589 | 165.0082 | 10.98 | 36.61 | 6.82 | 0.25 | 0.25 | 5.1 | 12.08 | 0.37 | 27.4 | 0.14 | 0 | 100
V32P18 | 1350 | 0.114589 | 165.0082 | 17.4 | 35.43 | 6.62 | 0.19 | 0.19 | 4.93 | 11.07 | 0.31 | 23.61 | 0.21 | 0.04 | 100
V32P18 | 1350 | 0.114589 | 165.0082 | 9.71 | 36.68 | 7.17 | 0.17 | 0.31 | 5.12 | 12.08 | 0.43 | 28.07 | 0.14 | 0.12 | 100
V33P0 | 1350 | 0 | 0 | 10.85 | 36.77 | 7 | 0.26 | 0.23 | 5.16 | 12.2 | 0.67 | 26.45 | 0.42 | 0 | 100
V33P0 | 1350 | 0 | 0 | 7.84 | 36.58 | 7.33 | 0.3 | 0.22 | 5.4 | 12.81 | 0.65 | 28.53 | 0.35 | 0 | 100
V33P0 | 1350 | 0 | 0 | 6.57 | 36.87 | 7.2 | 0.22 | 0.2 | 5.32 | 12.83 | 0.71 | 29.65 | 0.43 | 0 | 100
V33P1 | 1350 | 0.001385579 | 1.995233 | 15 | 32.95 | 5.99 | 0.79 | 0.25 | 4.5 | 10.32 | 0.53 | 22.82 | 0.87 | 5.99 | 100
V33P1 | 1350 | 0.001385579 | 1.995233 | 23.38 | 31.95 | 5.62 | 0.8 | 0.2 | 3.87 | 8.91 | 0.49 | 19.29 | 0.65 | 4.85 | 100
V33P1 | 1350 | 0.001385579 | 1.995233 | 15.25 | 33.13 | 6.07 | 0.66 | 0.25 | 4.41 | 10.29 | 0.5 | 22.75 | 0.7 | 6 | 100
V33P2 | 1350 | 0.002775833 | 3.9972 | 12.07 | 33.68 | 5.93 | 0.72 | 0.23 | 4.48 | 10.42 | 0.57 | 22.76 | 1.23 | 7.89 | 100
V33P2 | 1350 | 0.002775833 | 3.9972 | 13.37 | 33.68 | 5.85 | 1.15 | 0.17 | 4.33 | 10.21 | 0.47 | 21.88 | 1.2 | 7.7 | 100
V33P2 | 1350 | 0.002775833 | 3.9972 | 6.45 | 34.6 | 5.98 | 0.84 | 0.29 | 4.84 | 11.19 | 0.61 | 25.1 | 1.15 | 8.96 | 100
V33P3 | 1350 | 0.004863079 | 7.002833 | 12.49 | 34.18 | 5.83 | 0.9 | 0.19 | 4.45 | 10.1 | 0.53 | 22.48 | 1.22 | 7.62 | 100
V33P3 | 1350 | 0.004863079 | 7.002833 | 12.34 | 33.72 | 5.82 | 1.09 | 0.26 | 4.41 | 10.34 | 0.53 | 23.04 | 1.1 | 7.35 | 100
V33P3 | 1350 | 0.004863079 | 7.002833 | 19.68 | 33.64 | 5.64 | 0.8 | 0.2 | 4.05 | 9.35 | 0.46 | 19.08 | 0.86 | 6.25 | 100
V33P4 | 1350 | 0.0069364 | 9.988417 | 25.91 | 31.8 | 5.08 | 0.78 | 0.18 | 3.53 | 8.36 | 0.37 | 17.28 | 0.86 | 5.84 | 100
V33P4 | 1350 | 0.0069364 | 9.988417 | 37.23 | 30.39 | 4.19 | 0.67 | 0.12 | 2.84 | 6.44 | 0.3 | 12.93 | 0.62 | 4.27 | 100
V33P4 | 1350 | 0.0069364 | 9.988417 | 17.67 | 33.04 | 5.49 | 0.75 | 0.18 | 4.14 | 9.53 | 0.5 | 21.1 | 0.96 | 6.62 | 100
V33P5 | 1350 | 0.01041829 | 15.00233 | 14.57 | 34.08 | 6.27 | 0.95 | 0.2 | 4.6 | 9.94 | 0.53 | 21.29 | 1.09 | 6.48 | 100
V33P5 | 1350 | 0.01041829 | 15.00233 | 19.99 | 33.51 | 5.85 | 0.73 | 0.1 | 4.05 | 9.49 | 0.38 | 19.06 | 0.92 | 5.93 | 100
V33P5 | 1350 | 0.01041829 | 15.00233 | 17.97 | 33.02 | 5.89 | 0.9 | 0.21 | 4.19 | 9.58 | 0.46 | 20.44 | 0.96 | 6.38 | 100
V33P6 | 1350 | 0.01386931 | 19.9718 | 10.53 | 34.11 | 6.48 | 1.01 | 0.19 | 4.56 | 10.66 | 0.48 | 23.74 | 1.09 | 7.16 | 100
V33P6 | 1350 | 0.01386931 | 19.9718 | 7.64 | 34.2 | 6.39 | 0.96 | 0.28 | 4.77 | 11.07 | 0.51 | 24.83 | 1.19 | 8.15 | 100
V33P6 | 1350 | 0.01386931 | 19.9718 | 9.97 | 34.68 | 6.08 | 0.96 | 0.24 | 4.65 | 10.76 | 0.54 | 24.03 | 1.06 | 7.02 | 100
V33P7 | 1350 | 0.01875535 | 27.0077 | 12.38 | 34.05 | 6.54 | 0.77 | 0.15 | 4.65 | 10.78 | 0.48 | 22.97 | 1.06 | 6.15 | 100
V33P7 | 1350 | 0.01875535 | 27.0077 | 9.37 | 34.08 | 6.44 | 1.11 | 0.21 | 4.69 | 11.14 | 0.51 | 24.69 | 1.08 | 6.69 | 100
V33P7 | 1350 | 0.01875535 | 27.0077 | 12.27 | 34.27 | 6.25 | 0.91 | 0.18 | 4.62 | 10.7 | 0.54 | 22.88 | 1.08 | 6.29 | 100
V33P8 | 1350 | 0.02431166 | 35.00878 | 21.98 | 32.78 | 5.29 | 0.7 | 0.29 | 3.92 | 9.34 | 0.42 | 19.3 | 0.99 | 4.97 | 100
V33P8 | 1350 | 0.02431166 | 35.00878 | 14.91 | 32.79 | 6.33 | 0.75 | 0.15 | 4.54 | 10.15 | 0.54 | 22.75 | 1.05 | 6.05 | 100
V33P8 | 1350 | 0.02431166 | 35.00878 | 22.38 | 32.14 | 6.15 | 0.87 | 0.21 | 3.96 | 9.16 | 0.47 | 19.04 | 0.84 | 4.77 | 100
V33P9 | 1350 | 0.03124817 | 44.99737 | 8.56 | 35.21 | 6.54 | 0.91 | 0.24 | 4.8 | 10.97 | 0.5 | 24.8 | 1.28 | 6.19 | 100
V33P9 | 1350 | 0.03124817 | 44.99737 | 11.64 | 34.61 | 6.64 | 1.07 | 0.2 | 4.64 | 10.47 | 0.52 | 23.12 | 1.28 | 5.82 | 100
V33P9 | 1350 | 0.03124817 | 44.99737 | 9.26 | 35.73 | 6.21 | 0.87 | 0.18 | 4.76 | 10.83 | 0.54 | 24.25 | 1.15 | 6.21 | 100
V33P10 | 1350 | 0.03829034 | 55.13808 | 10.43 | 34.32 | 6.22 | 0.71 | 0.19 | 4.76 | 11.16 | 0.52 | 24.86 | 1.18 | 5.66 | 100
V33P10 | 1350 | 0.03829034 | 55.13808 | 10.21 | 34.36 | 5.86 | 0.85 | 0.18 | 4.82 | 11.21 | 0.52 | 25.2 | 1.26 | 5.55 | 100
V33P10 | 1350 | 0.03829034 | 55.13808 | 15.36 | 34.34 | 6.08 | 0.59 | 0.16 | 4.42 | 10.57 | 0.45 | 22.47 | 1.12 | 4.45 | 100
V33P11 | 1350 | 0.04513932 | 65.00062 | 12.38 | 35.02 | 6.15 | 0.64 | 0.26 | 4.49 | 10.67 | 0.46 | 23.57 | 1.32 | 5.03 | 100
V33P11 | 1350 | 0.04513932 | 65.00062 | 8.64 | 35.19 | 6.54 | 0.81 | 0.2 | 4.65 | 11.33 | 0.61 | 25.7 | 1.27 | 5.06 | 100
V33P11 | 1350 | 0.04513932 | 65.00062 | 8.44 | 35.31 | 6.74 | 0.78 | 0.18 | 4.92 | 11.35 | 0.54 | 25.39 | 1.28 | 5.08 | 100
V33P12 | 1350 | 0.05210234 | 75.02737 | 9.23 | 35.77 | 6.38 | 0.64 | 0.26 | 4.99 | 11.59 | 0.54 | 25.33 | 1.09 | 4.18 | 100
V33P12 | 1350 | 0.05210234 | 75.02737 | 14.66 | 34.56 | 5.82 | 0.56 | 0.18 | 4.52 | 10.62 | 0.51 | 23.17 | 1.23 | 4.15 | 100
V33P12 | 1350 | 0.05210234 | 75.02737 | 10.95 | 35.6 | 6.48 | 0.55 | 0.27 | 4.85 | 11.3 | 0.52 | 24.41 | 1.12 | 3.95 | 100
V33P13 | 1350 | 0.06254625 | 90.0666 | 11.57 | 35.77 | 6.31 | 0.66 | 0.22 | 4.67 | 10.94 | 0.55 | 24.29 | 1.19 | 3.81 | 100
V33P13 | 1350 | 0.06254625 | 90.0666 | 12.06 | 35.51 | 5.87 | 0.69 | 0.25 | 4.53 | 10.86 | 0.52 | 24.6 | 1.22 | 3.89 | 100
V33P13 | 1350 | 0.06254625 | 90.0666 | 11.72 | 35.35 | 6.46 | 0.44 | 0.19 | 4.66 | 10.81 | 0.59 | 24.48 | 1.31 | 3.99 | 100
V33P14 | 1350 | 0.0729181 | 105.0021 | 9.16 | 35.78 | 6.34 | 0.67 | 0.18 | 4.98 | 11.82 | 0.51 | 26.03 | 1.25 | 3.27 | 100
V33P14 | 1350 | 0.0729181 | 105.0021 | 9.25 | 35.98 | 6.34 | 0.45 | 0.24 | 5 | 11.55 | 0.57 | 25.92 | 1.23 | 3.47 | 100
V33P14 | 1350 | 0.0729181 | 105.0021 | 8.5 | 35.42 | 7.06 | 0.55 | 0.21 | 5.02 | 11.73 | 0.52 | 26.42 | 1.24 | 3.32 | 100
V33P15 | 1350 | 0.08333058 | 119.996 | 9.1 | 35.29 | 6.63 | 0.44 | 0.26 | 5.01 | 12.19 | 0.57 | 26.55 | 1.25 | 2.71 | 100
V33P15 | 1350 | 0.08333058 | 119.996 | 7.5 | 35.26 | 6.59 | 0.51 | 0.17 | 5.11 | 12.34 | 0.59 | 27.63 | 1.4 | 2.91 | 100
V33P15 | 1350 | 0.08333058 | 119.996 | 11.19 | 35.48 | 6.29 | 0.5 | 0.25 | 5.02 | 11.79 | 0.48 | 25.23 | 1.02 | 2.75 | 100
V33P16 | 1350 | 0.09373964 | 134.9851 | 14.52 | 35.55 | 6.56 | 0.32 | 0.23 | 4.72 | 11.06 | 0.55 | 23.05 | 1.38 | 2.06 | 100
V33P16 | 1350 | 0.09373964 | 134.9851 | 14.14 | 36.21 | 6.45 | 0.41 | 0.23 | 4.78 | 10.89 | 0.51 | 23.35 | 1.07 | 1.94 | 100
V33P16 | 1350 | 0.09373964 | 134.9851 | 14.81 | 35.65 | 6.67 | 0.41 | 0.2 | 4.67 | 10.88 | 0.49 | 23.11 | 1.23 | 1.88 | 100
V33P17 | 1350 | 0.1041723 | 150.0082 | 20.56 | 34.66 | 5.85 | 0.31 | 0.24 | 4.46 | 10.08 | 0.42 | 20.99 | 0.98 | 1.46 | 100
V33P17 | 1350 | 0.1041723 | 150.0082 | 17.45 | 34.87 | 6.24 | 0.37 | 0.22 | 4.53 | 10.93 | 0.45 | 22.27 | 1.06 | 1.61 | 100
V33P17 | 1350 | 0.1041723 | 150.0082 | 21.2 | 34.65 | 6.09 | 0.31 | 0.2 | 4.31 | 9.98 | 0.41 | 20.54 | 0.98 | 1.31 | 100
V33P18 | 1350 | 0.1146348 | 165.0742 | 11.06 | 36.51 | 6.47 | 0.42 | 0.19 | 4.85 | 11.4 | 0.51 | 25.89 | 1.11 | 1.6 | 100
V33P18 | 1350 | 0.1146348 | 165.0742 | 18.39 | 35.84 | 6.59 | 0.37 | 0.22 | 4.42 | 10.22 | 0.42 | 21.44 | 0.98 | 1.12 | 100
V33P18 | 1350 | 0.1146348 | 165.0742 | 11.61 | 36.29 | 6.98 | 0.45 | 0.18 | 4.92 | 11.46 | 0.5 | 25.25 | 1.1 | 1.25 | 100
V33P19 | 1350 | 0.1250937 | 180.13495 | 14.61 | 35.73 | 6.25 | 0.38 | 0.18 | 4.77 | 10.87 | 0.46 | 24.55 | 1.1 | 1.1 | 100
V33P19 | 1350 | 0.1250937 | 180.13495 | 15.56 | 35.71 | 6.35 | 0.38 | 0.23 | 4.68 | 10.74 | 0.48 | 23.92 | 1.04 | 0.93 | 100
V33P19 | 1350 | 0.1250937 | 180.13495 | 14.48 | 35.34 | 6.31 | 0.36 | 0.26 | 4.7 | 11.15 | 0.54 | 24.42 | 1.14 | 1.29 | 100
V33P20 | 1350 | 0.1357747 | 195.5156 | 13.04 | 36.12 | 7.17 | 0.29 | 0.33 | 4.86 | 11.35 | 0.46 | 24.55 | 1.21 | 0.61 | 100
V33P20 | 1350 | 0.1357747 | 195.5156 | 12.32 | 36.49 | 6.5 | 0.34 | 0.24 | 4.9 | 11.74 | 0.48 | 25.1 | 1.02 | 0.87 | 100
V33P20 | 1350 | 0.1357747 | 195.5156 | 12.84 | 35.96 | 6.59 | 0.35 | 0.18 | 4.89 | 11.48 | 0.49 | 25.22 | 1.15 | 0.85 | 100
V33P21 | 1350 | 0.1460055 | 210.2479 | 12.15 | 35.56 | 6.28 | 0.21 | 0.19 | 5.04 | 11.85 | 0.52 | 26.41 | 1.18 | 0.61 | 100
V33P21 | 1350 | 0.1460055 | 210.2479 | 13.62 | 35.6 | 6.56 | 0.29 | 0.22 | 4.96 | 11.45 | 0.47 | 25.18 | 1.04 | 0.61 | 100
V33P21 | 1350 | 0.1460055 | 210.2479 | 11.15 | 35.46 | 6.74 | 0.33 | 0.27 | 5.15 | 11.8 | 0.51 | 26.64 | 1.14 | 0.81 | 100
V34P0 | 1350 | 0 | 0 | 7.63 | 37.45 | 6.94 | 0.28 | 0.51 | 5.44 | 12.81 | 0.65 | 28.11 | 0.13 | 0.05 | 100
V34P0 | 1350 | 0 | 0 | 12 | 36.9 | 7.44 | 0.31 | 0.44 | 5.18 | 11.9 | 0.59 | 25.14 | 0.1 | 0 | 100
V34P0 | 1350 | 0 | 0 | 8.8 | 37.33 | 6.89 | 0.16 | 0.49 | 5.35 | 12.61 | 0.65 | 27.36 | 0.17 | 0.18 | 100
V34P1 | 1350 | 0.001396586 | 2.011083 | 8.56 | 34.43 | 6.3 | 0.96 | 0.38 | 4.84 | 11.13 | 0.5 | 24.92 | 0.46 | 7.53 | 100
V34P1 | 1350 | 0.001396586 | 2.011083 | 9.31 | 34.33 | 6.13 | 0.98 | 0.45 | 4.85 | 11.27 | 0.52 | 24.44 | 0.54 | 7.18 | 100
V34P1 | 1350 | 0.001396586 | 2.011083 | 22.11 | 33.05 | 5.3 | 0.72 | 0.36 | 4.03 | 9.16 | 0.4 | 18.95 | 0.38 | 5.54 | 100
V34P2 | 1350 | 0.002779525 | 4.002517 | 17.11 | 33.35 | 5.44 | 1.04 | 0.45 | 4.16 | 9.61 | 0.47 | 20.22 | 0.61 | 7.56 | 100
V34P2 | 1350 | 0.002779525 | 4.002517 | 10.66 | 33.71 | 5.85 | 1.01 | 0.48 | 4.66 | 10.59 | 0.54 | 22.9 | 0.68 | 8.93 | 100
V34P2 | 1350 | 0.002779525 | 4.002517 | 19.94 | 33.27 | 5.32 | 0.95 | 0.37 | 4.03 | 9.18 | 0.44 | 18.99 | 0.55 | 6.96 | 100
V34P3 | 1350 | 0.004851111 | 6.9856 | 14 | 33.73 | 5.47 | 0.72 | 0.37 | 4.43 | 10.41 | 0.46 | 21.7 | 0.69 | 8.03 | 100
V34P3 | 1350 | 0.004851111 | 6.9856 | 15.17 | 33.72 | 5.65 | 0.93 | 0.4 | 4.27 | 10.03 | 0.48 | 21.43 | 0.65 | 7.27 | 100
V34P3 | 1350 | 0.004851111 | 6.9856 | 11.81 | 33.87 | 5.49 | 0.97 | 0.35 | 4.64 | 10.67 | 0.55 | 23.03 | 0.57 | 8.06 | 100
V34P4 | 1350 | 0.006981296 | 10.05307 | 12.27 | 33.83 | 5.9 | 1.05 | 0.44 | 4.73 | 10.52 | 0.53 | 22.26 | 0.83 | 7.64 | 100
V34P4 | 1350 | 0.006981296 | 10.05307 | 8.65 | 34.9 | 5.8 | 0.89 | 0.43 | 4.84 | 11.14 | 0.52 | 23.88 | 0.82 | 8.14 | 100
V34P4 | 1350 | 0.006981296 | 10.05307 | 9.35 | 34.4 | 6.08 | 0.87 | 0.38 | 4.65 | 10.79 | 0.51 | 23.79 | 0.86 | 8.31 | 100
V34P5 | 1350 | 0.0103935 | 14.96663 | 17.49 | 33.47 | 5.71 | 0.86 | 0.43 | 4.35 | 9.97 | 0.44 | 20.46 | 0.64 | 6.2 | 100
V34P5 | 1350 | 0.0103935 | 14.96663 | 17.13 | 33.58 | 5.62 | 0.89 | 0.36 | 4.38 | 9.97 | 0.49 | 20.55 | 0.77 | 6.24 | 100
V34P5 | 1350 | 0.0103935 | 14.96663 | 17.54 | 33.74 | 5.58 | 0.8 | 0.34 | 4.31 | 10.11 | 0.42 | 20.56 | 0.75 | 5.85 | 100
V34P6 | 1350 | 0.0138823 | 19.99052 | 14.73 | 34.9 | 5.37 | 0.87 | 0.44 | 4.49 | 10.62 | 0.48 | 21.74 | 0.73 | 5.63 | 100
V34P6 | 1350 | 0.0138823 | 19.99052 | 14.12 | 34.79 | 5.82 | 0.77 | 0.43 | 4.6 | 10.44 | 0.47 | 21.9 | 0.71 | 5.94 | 100
V34P6 | 1350 | 0.0138823 | 19.99052 | 16.82 | 35.05 | 5.68 | 0.88 | 0.38 | 4.34 | 10.19 | 0.42 | 20.24 | 0.65 | 5.35 | 100
V34P7 | 1350 | 0.02083638 | 30.00438 | 24.56 | 32.91 | 5.77 | 0.57 | 0.35 | 3.87 | 8.83 | 0.39 | 17.75 | 0.62 | 4.39 | 100
V34P7 | 1350 | 0.02083638 | 30.00438 | 15.71 | 33.8 | 5.82 | 0.59 | 0.41 | 4.46 | 10.24 | 0.47 | 22.12 | 0.81 | 5.57 | 100
V34P7 | 1350 | 0.02083638 | 30.00438 | 25.94 | 32.92 | 5.31 | 0.58 | 0.36 | 3.78 | 8.81 | 0.37 | 17.15 | 0.42 | 4.35 | 100
V34P8 | 1350 | 0.02777728 | 39.99928 | 8.69 | 35.57 | 6.6 | 0.75 | 0.41 | 4.85 | 11.39 | 0.52 | 24.9 | 0.82 | 5.49 | 100
V34P8 | 1350 | 0.02777728 | 39.99928 | 9.1 | 35.74 | 6.17 | 0.76 | 0.42 | 4.96 | 11.33 | 0.58 | 25 | 0.95 | 5 | 100
V34P8 | 1350 | 0.02777728 | 39.99928 | 8.92 | 36.02 | 6.39 | 0.66 | 0.47 | 4.87 | 11.53 | 0.42 | 24.88 | 0.92 | 4.94 | 100
V34P9 | 1350 | 0.03474587 | 50.03405 | 11.12 | 34.97 | 6.45 | 0.79 | 0.46 | 5.03 | 11.67 | 0.53 | 24.3 | 0.83 | 3.84 | 100
V34P9 | 1350 | 0.03474587 | 50.03405 | 15.88 | 34.84 | 6.25 | 0.61 | 0.43 | 4.72 | 10.85 | 0.39 | 21.74 | 0.7 | 3.57 | 100
V34P9 | 1350 | 0.03474587 | 50.03405 | 10.79 | 35.08 | 6.53 | 0.7 | 0.41 | 5.03 | 11.56 | 0.52 | 24.49 | 0.79 | 4.1 | 100
V34P10 | 1350 | 0.04513762 | 64.99817 | 11.75 | 36.19 | 6.42 | 0.43 | 0.38 | 4.77 | 11.43 | 0.51 | 23.97 | 0.8 | 3.36 | 100
V34P10 | 1350 | 0.04513762 | 64.99817 | 6.79 | 35.93 | 6.67 | 0.59 | 0.52 | 5.32 | 12.25 | 0.51 | 26.72 | 0.86 | 3.84 | 100
V34P10 | 1350 | 0.04513762 | 64.99817 | 11.89 | 36 | 6.3 | 0.44 | 0.45 | 4.96 | 11.54 | 0.51 | 24.05 | 0.74 | 3.12 | 100
V34P11 | 1350 | 0.0555564 | 80.00122 | 14.66 | 35.21 | 6.04 | 0.47 | 0.37 | 4.6 | 10.99 | 0.49 | 23.75 | 0.69 | 2.72 | 100
V34P11 | 1350 | 0.0555564 | 80.00122 | 22.83 | 34.4 | 5.89 | 0.4 | 0.39 | 4.21 | 9.74 | 0.44 | 19.13 | 0.64 | 1.94 | 100
V34P11 | 1350 | 0.0555564 | 80.00122 | 17.73 | 34.37 | 6.36 | 0.43 | 0.4 | 4.39 | 10.33 | 0.44 | 22.46 | 0.71 | 2.39 | 100
V34P12 | 1350 | 0.06597784 | 95.00808 | 7.5 | 36.69 | 6.36 | 0.53 | 0.45 | 5.3 | 12.51 | 0.55 | 27.07 | 0.88 | 2.18 | 100
V34P12 | 1350 | 0.06597784 | 95.00808 | 11.98 | 35.76 | 6.78 | 0.47 | 0.49 | 5.08 | 11.79 | 0.48 | 24.56 | 0.79 | 1.81 | 100
V34P12 | 1350 | 0.06597784 | 95.00808 | 7.94 | 37 | 6.77 | 0.47 | 0.46 | 5.2 | 12.29 | 0.52 | 26.36 | 0.76 | 2.24 | 100
V34P13 | 1350 | 0.07639009 | 110.0017 | 15.1 | 36.05 | 6.53 | 0.32 | 0.41 | 4.76 | 11.15 | 0.42 | 23.21 | 0.73 | 1.32 | 100
V34P13 | 1350 | 0.07639009 | 110.0017 | 9.28 | 36.75 | 6.74 | 0.45 | 0.43 | 5.06 | 12.02 | 0.48 | 25.97 | 0.89 | 1.93 | 100
V34P13 | 1350 | 0.07639009 | 110.0017 | 18.97 | 35.08 | 6.29 | 0.38 | 0.46 | 4.54 | 10.49 | 0.41 | 21.14 | 0.62 | 1.63 | 100
V34P14 | 1350 | 0.08683356 | 125.0403 | 23.33 | 34.63 | 5.69 | 0.24 | 0.37 | 4.35 | 9.8 | 0.38 | 19.93 | 0.63 | 0.65 | 100
V34P14 | 1350 | 0.08683356 | 125.0403 | 14.68 | 36.12 | 6.79 | 0.29 | 0.43 | 4.93 | 11.28 | 0.46 | 23.43 | 0.68 | 0.9 | 100
V34P14 | 1350 | 0.08683356 | 125.0403 | 27.66 | 32.99 | 5.19 | 0.24 | 0.34 | 3.87 | 9.05 | 0.36 | 18.78 | 0.67 | 0.84 | 100
V34P15 | 1350 | 0.09725436 | 140.0463 | 16.78 | 36.05 | 6.27 | 0.25 | 0.45 | 4.86 | 11.31 | 0.4 | 22.42 | 0.6 | 0.61 | 100
V34P15 | 1350 | 0.09725436 | 140.0463 | 14.13 | 35.98 | 6.46 | 0.33 | 0.46 | 4.92 | 11.75 | 0.45 | 24.02 | 0.71 | 0.8 | 100
V34P15 | 1350 | 0.09725436 | 140.0463 | 11.78 | 36.44 | 6.63 | 0.39 | 0.5 | 5.03 | 12.09 | 0.56 | 25.1 | 0.8 | 0.66 | 100
V34P16 | 1350 | 0.1076403 | 155.002 | 7.89 | 37.02 | 6.81 | 0.24 | 0.52 | 5.35 | 12.56 | 0.56 | 27.67 | 0.67 | 0.72 | 100
V34P16 | 1350 | 0.1076403 | 155.002 | 11.65 | 37.13 | 6.56 | 0.28 | 0.49 | 5.06 | 11.88 | 0.49 | 25.29 | 0.67 | 0.5 | 100
V34P16 | 1350 | 0.1076403 | 155.002 | 7.07 | 37.67 | 7.05 | 0.26 | 0.42 | 5.35 | 12.46 | 0.46 | 27.92 | 0.61 | 0.72 | 100
V34P17 | 1350 | 0.1177197 | 169.5164 | 7.51 | 37.55 | 6.97 | 0.38 | 0.49 | 5.25 | 12.7 | 0.49 | 27.66 | 0.72 | 0.28 | 100
V34P17 | 1350 | 0.1177197 | 169.5164 | 14.76 | 36.37 | 6.46 | 0.21 | 0.44 | 4.99 | 11.32 | 0.45 | 23.71 | 0.69 | 0.6 | 100
V34P17 | 1350 | 0.1177197 | 169.5164 | 6.52 | 37.71 | 6.85 | 0.28 | 0.51 | 5.59 | 12.86 | 0.51 | 27.96 | 0.74 | 0.48 | 100
V34P18 | 1350 | 0.1284649 | 184.9894 | 11.71 | 37.41 | 6.71 | 0.32 | 0.5 | 5.16 | 12.24 | 0.43 | 24.61 | 0.57 | 0.34 | 100
V34P18 | 1350 | 0.1284649 | 184.9894 | 25.71 | 34.77 | 5.65 | 0.2 | 0.37 | 4.16 | 9.57 | 0.36 | 18.41 | 0.47 | 0.33 | 100
V34P18 | 1350 | 0.1284649 | 184.9894 | 12.4 | 37.27 | 6.59 | 0.22 | 0.46 | 5.18 | 12.15 | 0.37 | 24.54 | 0.5 | 0.31 | 100