## Sheet1
trial | inert mass | zno mass | metal mass | setup
V22 | 2350 | 350 | 750 | Fe
V23 | 2350 | 350 | 3000 | Fe
V24 | 2350 | 350 | 3000 | Cu
V25 | 2350 | 350 | 3000 | Cu
V26 | 2350 | 350 | 0 | C
V27 | 2350 | 350 | 0 | C
V28 | 2350 | 350 | 3000 | Ni
V29 | 2350 | 350 | 3000 | Ni
V30 | 4700 | 700 | 3000 | Fe
V31 | 4700 | 700 | 3000 | Ni
V32 | 4700 | 700 | 0 | C
V33 | 4700 | 700 | 3000 | Cu
V34 | 2350 | 350 | 3000 | Cu